## Sheet1
20004.453 | 0.47999 | -0.01606
15829.126 | 0.48949 | -0.00193
12516.703 | 0.49668 | 0.01222
9909.4424 | 0.50391 | 0.02131
7835.48 | 0.51171 | 0.02958
6217.2461 | 0.51867 | 0.03734
4905.291 | 0.52851 | 0.04334
3881.2737 | 0.53671 | 0.04908
3070.9827 | 0.54565 | 0.0536
2430.7778 | 0.55508 | 0.05739
1923.1537 | 0.56358 | 0.06282
1522.4358 | 0.57272 | 0.06673
1203.8446 | 0.58428 | 0.07153
952.86591 | 0.59594 | 0.07432
754.27557 | 0.60685 | 0.07975
596.71857 | 0.61978 | 0.08435
471.96338 | 0.63244 | 0.08857
373.20856 | 0.64632 | 0.09268
295.47278 | 0.66044 | 0.09614
233.87738 | 0.67369 | 0.10128
185.05922 | 0.68894 | 0.10471
146.35823 | 0.70437 | 0.10955
115.77804 | 0.71869 | 0.11405
91.6721 | 0.73338 | 0.12216
72.51701 | 0.75108 | 0.12885
57.36816 | 0.76855 | 0.13615
45.3629 | 0.78989 | 0.1464
35.93134 | 0.8098 | 0.15781
28.40909 | 0.8369 | 0.16864
22.48202 | 0.86741 | 0.18074
17.79613 | 0.8977 | 0.18918
14.06813 | 0.93488 | 0.19452
11.1448 | 0.97282 | 0.19399
8.81772 | 1.01104 | 0.18811
6.97545 | 1.04401 | 0.17803
5.5173 | 1.07599 | 0.16431
4.36941 | 1.10026 | 0.14773
3.45686 | 1.12405 | 0.13124
2.73547 | 1.1409 | 0.11618
2.16054 | 1.15451 | 0.10138
1.70952 | 1.16458 | 0.08876
1.35352 | 1.17222 | 0.07898
1.07079 | 1.17796 | 0.07175
0.84734 | 1.18398 | 0.06656
0.67072 | 1.18933 | 0.06355
0.53067 | 1.19437 | 0.06239
0.41976 | 1.20022 | 0.06554
0.33183 | 1.20427 | 0.07016
0.26261 | 1.20856 | 0.07539
0.20791 | 1.21437 | 0.08189
0.16452 | 1.22247 | 0.09217
0.13007 | 1.23155 | 0.10614
0.10309 | 1.24158 | 0.12172
0.08153 | 1.2554 | 0.13824
0.06443 | 1.27515 | 0.16111
0.05102 | 1.30264 | 0.19084
0.04042 | 1.32561 | 0.2286
0.03192 | 1.34771 | 0.26607
0.02528 | 1.37548 | 0.29735
0.01999 | 1.41687 | 0.32906