## Sheet1
20004.453 | 0.47922 | -0.01235
15829.126 | 0.48786 | 0.00241
12516.703 | 0.49454 | 0.0128
9909.4424 | 0.50361 | 0.02167
7835.48 | 0.50911 | 0.03155
6217.2461 | 0.51803 | 0.0365
4905.291 | 0.52559 | 0.04319
3881.2737 | 0.53653 | 0.04898
3070.9827 | 0.54373 | 0.05448
2430.7778 | 0.55365 | 0.05851
1923.1537 | 0.56388 | 0.06385
1522.4358 | 0.57334 | 0.06682
1203.8446 | 0.5833 | 0.07248
952.86591 | 0.59445 | 0.07667
754.27557 | 0.60656 | 0.08039
596.71857 | 0.61968 | 0.08477
471.96338 | 0.63242 | 0.08823
373.20856 | 0.64829 | 0.09279
295.47278 | 0.66052 | 0.09753
233.87738 | 0.67369 | 0.102
185.05922 | 0.68856 | 0.10625
146.35823 | 0.70448 | 0.10861
115.77804 | 0.71961 | 0.11481
91.6721 | 0.73467 | 0.11955
72.51701 | 0.7504 | 0.12649
57.36816 | 0.77236 | 0.13652
45.3629 | 0.79272 | 0.14493
35.93134 | 0.8097 | 0.15479
28.40909 | 0.83769 | 0.1621
22.48202 | 0.86672 | 0.17251
17.79613 | 0.89629 | 0.18243
14.06813 | 0.94096 | 0.18915
11.1448 | 0.96471 | 0.17958
8.81772 | 1.01531 | 0.17329
6.97545 | 1.04116 | 0.17581
5.5173 | 1.05331 | 0.15142
4.36941 | 1.07931 | 0.11805
3.45686 | 1.11942 | 0.09858
2.73547 | 1.14759 | 0.1029
2.16054 | 1.14889 | 0.11534
1.70952 | 1.12752 | 0.11409
1.35352 | 1.10141 | 0.0891
1.07079 | 1.09377 | 0.0442
0.84734 | 1.11671 | -0.00217
0.67072 | 1.16036 | -0.02663
0.53067 | 1.22395 | -0.01295
0.41976 | 1.26887 | 0.0476
0.33183 | 1.26192 | 0.13549
0.26261 | 1.19483 | 0.20747
0.20791 | 1.09077 | 0.22497
0.16452 | 0.99288 | 0.17001
0.13007 | 0.9509 | 0.05507
0.10309 | 1.00028 | -0.0732
0.08153 | 1.14183 | -0.15296
0.06443 | 1.31591 | -0.14404
0.05102 | 1.52065 | -0.00097
0.04042 | 1.61588 | 0.26785
0.03192 | 1.51892 | 0.53852
0.02528 | 1.28216 | 0.66625
0.01999 | 1.06217 | 0.57218