## Sheet1
20004.453 | 0.47387 | -0.01424
15829.126 | 0.48294 | 0.00144
12516.703 | 0.49131 | 0.01265
9909.4424 | 0.49902 | 0.02196
7835.48 | 0.50734 | 0.03097
6217.2461 | 0.51611 | 0.03743
4905.291 | 0.52499 | 0.04389
3881.2737 | 0.53362 | 0.0496
3070.9827 | 0.54342 | 0.0538
2430.7778 | 0.55111 | 0.05753
1923.1537 | 0.55963 | 0.06347
1522.4358 | 0.57008 | 0.06876
1203.8446 | 0.58171 | 0.07148
952.86591 | 0.59198 | 0.07461
754.27557 | 0.60441 | 0.08028
596.71857 | 0.61668 | 0.08369
471.96338 | 0.63056 | 0.0878
373.20856 | 0.64447 | 0.09188
295.47278 | 0.65574 | 0.09676
233.87738 | 0.67064 | 0.10107
185.05922 | 0.68596 | 0.10472
146.35823 | 0.70045 | 0.10891
115.77804 | 0.71672 | 0.11444
91.6721 | 0.73395 | 0.12165
72.51701 | 0.74966 | 0.12916
57.36816 | 0.76846 | 0.13351
45.3629 | 0.78972 | 0.14353
35.93134 | 0.80951 | 0.15615
28.40909 | 0.83194 | 0.16249
22.48202 | 0.86124 | 0.17402
17.79613 | 0.89519 | 0.18405
14.06813 | 0.93759 | 0.17803
11.1448 | 0.96271 | 0.18386
8.81772 | 1.003 | 0.16321
6.97545 | 1.04632 | 0.15951
5.5173 | 1.05666 | 0.15657
4.36941 | 1.06266 | 0.13257
3.45686 | 1.08409 | 0.09536
2.73547 | 1.11975 | 0.07199
2.16054 | 1.15253 | 0.07694
1.70952 | 1.16063 | 0.09721
1.35352 | 1.14117 | 0.1145
1.07079 | 1.10338 | 0.10677
0.84734 | 1.07302 | 0.07007
0.67072 | 1.0672 | 0.02084
0.53067 | 1.1025 | -0.03366
0.41976 | 1.17222 | -0.05432
0.33183 | 1.2503 | -0.01918
0.26261 | 1.29637 | 0.06996
0.20791 | 1.27606 | 0.18147
0.16452 | 1.18625 | 0.26847
0.13007 | 1.05482 | 0.28559
0.10309 | 0.93714 | 0.20961
0.08153 | 0.89531 | 0.06384
0.06443 | 0.94604 | -0.07573
0.05102 | 1.12719 | -0.19892
0.04042 | 1.3964 | -0.18478
0.03192 | 1.63216 | 0.01826
0.02528 | 1.69555 | 0.32283
0.01999 | 1.55606 | 0.55776