## Sheet1
20004.453 | 0.45871 | -0.01978
15829.126 | 0.46701 | -0.00381
12516.703 | 0.47472 | 0.00714
9909.4424 | 0.48014 | 0.01786
7835.48 | 0.48779 | 0.02641
6217.2461 | 0.49472 | 0.03174
4905.291 | 0.50276 | 0.03911
3881.2737 | 0.51035 | 0.04524
3070.9827 | 0.51941 | 0.04903
2430.7778 | 0.528 | 0.05415
1923.1537 | 0.53813 | 0.05786
1522.4358 | 0.54709 | 0.06427
1203.8446 | 0.55705 | 0.06718
952.86591 | 0.56836 | 0.07213
754.27557 | 0.57838 | 0.07401
596.71857 | 0.59133 | 0.07801
471.96338 | 0.60271 | 0.08136
373.20856 | 0.61435 | 0.0838
295.47278 | 0.627 | 0.08947
233.87738 | 0.64155 | 0.09339
185.05922 | 0.65388 | 0.09745
146.35823 | 0.66876 | 0.10196
115.77804 | 0.68395 | 0.10755
91.6721 | 0.70039 | 0.11259
72.51701 | 0.71826 | 0.11837
57.36816 | 0.73936 | 0.12307
45.3629 | 0.76171 | 0.12854
35.93134 | 0.78591 | 0.12821
28.40909 | 0.81053 | 0.12572
22.48202 | 0.83195 | 0.11947
17.79613 | 0.85559 | 0.11287
14.06813 | 0.87187 | 0.10096
11.1448 | 0.88725 | 0.09311
8.81772 | 0.89958 | 0.07968
6.97545 | 0.91185 | 0.07316
5.5173 | 0.91843 | 0.06695
4.36941 | 0.92293 | 0.05823
3.45686 | 0.9262 | 0.04904
2.73547 | 0.93469 | 0.0437
2.16054 | 0.94489 | 0.04364
1.70952 | 0.94965 | 0.0471
1.35352 | 0.94958 | 0.05273
1.07079 | 0.9462 | 0.05403
0.84734 | 0.94275 | 0.05051
0.67072 | 0.94344 | 0.04425
0.53067 | 0.95272 | 0.03496
0.41976 | 0.97352 | 0.03039
0.33183 | 1.00186 | 0.04015
0.26261 | 1.02825 | 0.06944
0.20791 | 1.03879 | 0.11572
0.16452 | 1.02061 | 0.16424
0.13007 | 0.97733 | 0.19419
0.10309 | 0.92463 | 0.1851
0.08153 | 0.89136 | 0.13157
0.06443 | 0.90686 | 0.05616
0.05102 | 1.01072 | -0.03531
0.04042 | 1.2109 | -0.05972
0.03192 | 1.4664 | 0.05771
0.02528 | 1.67379 | 0.35896
0.01999 | 1.69739 | 0.8277