## Sheet1
20004.453 | 0.45685 | -0.0189
15829.126 | 0.46415 | -0.00356
12516.703 | 0.46988 | 0.00896
9909.4424 | 0.47841 | 0.0176
7835.48 | 0.48501 | 0.02664
6217.2461 | 0.49184 | 0.03387
4905.291 | 0.50204 | 0.0404
3881.2737 | 0.50993 | 0.04631
3070.9827 | 0.51822 | 0.05027
2430.7778 | 0.52605 | 0.05426
1923.1537 | 0.53565 | 0.05873
1522.4358 | 0.54481 | 0.06058
1203.8446 | 0.55564 | 0.06831
952.86591 | 0.56457 | 0.07078
754.27557 | 0.5768 | 0.07533
596.71857 | 0.58902 | 0.07844
471.96338 | 0.60092 | 0.08273
373.20856 | 0.6127 | 0.08506
295.47278 | 0.62546 | 0.08773
233.87738 | 0.63925 | 0.0919
185.05922 | 0.65259 | 0.09808
146.35823 | 0.66624 | 0.10252
115.77804 | 0.68079 | 0.10848
91.6721 | 0.69969 | 0.11309
72.51701 | 0.71679 | 0.11881
57.36816 | 0.73765 | 0.1237
45.3629 | 0.76128 | 0.12589
35.93134 | 0.78414 | 0.12766
28.40909 | 0.80837 | 0.12523
22.48202 | 0.83268 | 0.12009
17.79613 | 0.85318 | 0.11226
14.06813 | 0.87298 | 0.10181
11.1448 | 0.88511 | 0.0905
8.81772 | 0.89991 | 0.07951
6.97545 | 0.91065 | 0.0743
5.5173 | 0.91505 | 0.06402
4.36941 | 0.92029 | 0.05538
3.45686 | 0.92799 | 0.04754
2.73547 | 0.93608 | 0.04682
2.16054 | 0.94259 | 0.04896
1.70952 | 0.94123 | 0.05203
1.35352 | 0.93903 | 0.05023
1.07079 | 0.93904 | 0.04511
0.84734 | 0.94334 | 0.0384
0.67072 | 0.95356 | 0.03313
0.53067 | 0.97229 | 0.03277
0.41976 | 0.99421 | 0.04575
0.33183 | 1.0099 | 0.07387
0.26261 | 1.0083 | 0.11038
0.20791 | 0.98601 | 0.14031
0.16452 | 0.95014 | 0.14863
0.13007 | 0.91964 | 0.12676
0.10309 | 0.91705 | 0.07652
0.08153 | 0.96529 | 0.01646
0.06443 | 1.06247 | -0.01823
0.05102 | 1.22683 | 0.01051
0.04042 | 1.39473 | 0.16007
0.03192 | 1.47833 | 0.43056
0.02528 | 1.38299 | 0.75524
0.01999 | 1.06404 | 1.00875