## Sheet1
20004.453 | 0.45791 | -0.0192
15829.126 | 0.46382 | -0.00469
12516.703 | 0.47053 | 0.00935
9909.4424 | 0.47821 | 0.01759
7835.48 | 0.48628 | 0.02652
6217.2461 | 0.49196 | 0.03309
4905.291 | 0.5013 | 0.03952
3881.2737 | 0.50943 | 0.04558
3070.9827 | 0.51726 | 0.05034
2430.7778 | 0.52624 | 0.05425
1923.1537 | 0.53552 | 0.06067
1522.4358 | 0.54574 | 0.06535
1203.8446 | 0.55579 | 0.06807
952.86591 | 0.5668 | 0.07071
754.27557 | 0.57834 | 0.07513
596.71857 | 0.58903 | 0.07846
471.96338 | 0.60172 | 0.08186
373.20856 | 0.61456 | 0.08585
295.47278 | 0.62763 | 0.0898
233.87738 | 0.64034 | 0.09439
185.05922 | 0.65559 | 0.09707
146.35823 | 0.66798 | 0.10252
115.77804 | 0.68461 | 0.10766
91.6721 | 0.70224 | 0.1133
72.51701 | 0.71984 | 0.11948
57.36816 | 0.73953 | 0.12587
45.3629 | 0.76309 | 0.12707
35.93134 | 0.78567 | 0.12832
28.40909 | 0.81104 | 0.1252
22.48202 | 0.83421 | 0.12122
17.79613 | 0.85571 | 0.11285
14.06813 | 0.87636 | 0.10563
11.1448 | 0.88995 | 0.09181
8.81772 | 0.90426 | 0.08181
6.97545 | 0.91111 | 0.07628
5.5173 | 0.91636 | 0.06393
4.36941 | 0.92463 | 0.05552
3.45686 | 0.93422 | 0.05041
2.73547 | 0.94173 | 0.05055
2.16054 | 0.9443 | 0.05146
1.70952 | 0.9422 | 0.05131
1.35352 | 0.94111 | 0.04753
1.07079 | 0.94412 | 0.04035
0.84734 | 0.95255 | 0.03408
0.67072 | 0.96602 | 0.03279
0.53067 | 0.98513 | 0.0389
0.41976 | 1.00136 | 0.06009
0.33183 | 1.00533 | 0.09008
0.26261 | 0.99111 | 0.11868
0.20791 | 0.96339 | 0.13158
0.16452 | 0.93516 | 0.11915
0.13007 | 0.92646 | 0.08189
0.10309 | 0.95739 | 0.03279
0.08153 | 1.03934 | -0.00168
0.06443 | 1.1545 | 0.00907
0.05102 | 1.30075 | 0.10934
0.04042 | 1.39125 | 0.3149
0.03192 | 1.34806 | 0.58006
0.02528 | 1.1338 | 0.8
0.01999 | 0.76748 | 0.85236