## Sheet1
20004.453 | 0.45795 | -0.01925
15829.126 | 0.46383 | -0.00352
12516.703 | 0.47122 | 0.00792
9909.4424 | 0.47838 | 0.01727
7835.48 | 0.48594 | 0.02572
6217.2461 | 0.4927 | 0.03317
4905.291 | 0.50072 | 0.0399
3881.2737 | 0.50927 | 0.04637
3070.9827 | 0.51705 | 0.0496
2430.7778 | 0.5271 | 0.05402
1923.1537 | 0.53609 | 0.05999
1522.4358 | 0.54529 | 0.06372
1203.8446 | 0.55726 | 0.06809
952.86591 | 0.56784 | 0.07126
754.27557 | 0.57898 | 0.07487
596.71857 | 0.59023 | 0.07974
471.96338 | 0.60094 | 0.08303
373.20856 | 0.61491 | 0.08489
295.47278 | 0.62837 | 0.09156
233.87738 | 0.64211 | 0.09388
185.05922 | 0.65484 | 0.09885
146.35823 | 0.66973 | 0.10271
115.77804 | 0.68459 | 0.10677
91.6721 | 0.70258 | 0.11332
72.51701 | 0.72 | 0.11951
57.36816 | 0.74084 | 0.12358
45.3629 | 0.76308 | 0.12764
35.93134 | 0.78773 | 0.12753
28.40909 | 0.81221 | 0.12488
22.48202 | 0.83549 | 0.12087
17.79613 | 0.8552 | 0.11071
14.06813 | 0.87454 | 0.09878
11.1448 | 0.88749 | 0.09064
8.81772 | 0.90144 | 0.07972
6.97545 | 0.91188 | 0.07272
5.5173 | 0.91676 | 0.06509
4.36941 | 0.92093 | 0.05447
3.45686 | 0.92909 | 0.0485
2.73547 | 0.93823 | 0.0459
2.16054 | 0.94436 | 0.04811
1.70952 | 0.9447 | 0.05083
1.35352 | 0.94214 | 0.05155
1.07079 | 0.94038 | 0.04754
0.84734 | 0.94303 | 0.04084
0.67072 | 0.95169 | 0.03481
0.53067 | 0.96906 | 0.03139
0.41976 | 0.9923 | 0.04024
0.33183 | 1.01281 | 0.06567
0.26261 | 1.01745 | 0.10373
0.20791 | 1.00091 | 0.13966
0.16452 | 0.96516 | 0.15857
0.13007 | 0.9272 | 0.14571
0.10309 | 0.91109 | 0.09961
0.08153 | 0.9415 | 0.03489
0.06443 | 1.02366 | -0.01443
0.05102 | 1.18478 | -0.01819
0.04042 | 1.37568 | 0.09523
0.03192 | 1.50972 | 0.3488
0.02528 | 1.48439 | 0.69398
0.01999 | 1.2223 | 1.02401