## Sheet1
20004.453 | 0.45434 | -0.01843
15829.126 | 0.46315 | -0.00314
12516.703 | 0.46856 | 0.00743
9909.4424 | 0.47624 | 0.01904
7835.48 | 0.48496 | 0.02661
6217.2461 | 0.49014 | 0.03265
4905.291 | 0.49874 | 0.04004
3881.2737 | 0.50802 | 0.04536
3070.9827 | 0.51441 | 0.0515
2430.7778 | 0.52376 | 0.05515
1923.1537 | 0.53256 | 0.05842
1522.4358 | 0.54374 | 0.06295
1203.8446 | 0.55392 | 0.0666
952.86591 | 0.56501 | 0.07237
754.27557 | 0.5748 | 0.07433
596.71857 | 0.58553 | 0.07933
471.96338 | 0.59986 | 0.08184
373.20856 | 0.611 | 0.08663
295.47278 | 0.62507 | 0.08863
233.87738 | 0.63834 | 0.09209
185.05922 | 0.65059 | 0.09797
146.35823 | 0.66514 | 0.10264
115.77804 | 0.68014 | 0.10744
91.6721 | 0.6982 | 0.1132
72.51701 | 0.71664 | 0.11913
57.36816 | 0.73566 | 0.12347
45.3629 | 0.76093 | 0.12613
35.93134 | 0.78271 | 0.12639
28.40909 | 0.8052 | 0.12349
22.48202 | 0.83009 | 0.11749
17.79613 | 0.85064 | 0.11034
14.06813 | 0.86949 | 0.09894
11.1448 | 0.88233 | 0.09002
8.81772 | 0.8954 | 0.07758
6.97545 | 0.90634 | 0.0703
5.5173 | 0.91181 | 0.06432
4.36941 | 0.91615 | 0.05849
3.45686 | 0.92028 | 0.04903
2.73547 | 0.92943 | 0.04396
2.16054 | 0.93915 | 0.04324
1.70952 | 0.94364 | 0.04725
1.35352 | 0.94339 | 0.05287
1.07079 | 0.93944 | 0.05405
0.84734 | 0.93665 | 0.05051
0.67072 | 0.93782 | 0.04326
0.53067 | 0.94784 | 0.03433
0.41976 | 0.96934 | 0.03053
0.33183 | 0.99775 | 0.04159
0.26261 | 1.02317 | 0.0725
0.20791 | 1.03033 | 0.11852
0.16452 | 1.01078 | 0.16591
0.13007 | 0.96579 | 0.19148
0.10309 | 0.91522 | 0.17904
0.08153 | 0.88645 | 0.12195
0.06443 | 0.90899 | 0.04662
0.05102 | 1.01755 | -0.03871
0.04042 | 1.22058 | -0.05349
0.03192 | 1.47402 | 0.07598
0.02528 | 1.66493 | 0.38831
0.01999 | 1.66351 | 0.85594