## Sheet1
20004.453 | 0.45566 | -0.01921
15829.126 | 0.4631 | -0.00425
12516.703 | 0.47029 | 0.00829
9909.4424 | 0.47727 | 0.0183
7835.48 | 0.48572 | 0.02613
6217.2461 | 0.49099 | 0.03392
4905.291 | 0.5001 | 0.03973
3881.2737 | 0.50843 | 0.0448
3070.9827 | 0.5164 | 0.05081
2430.7778 | 0.52465 | 0.05476
1923.1537 | 0.53486 | 0.05837
1522.4358 | 0.54318 | 0.0634
1203.8446 | 0.55532 | 0.06674
952.86591 | 0.56389 | 0.07183
754.27557 | 0.57605 | 0.07435
596.71857 | 0.58876 | 0.07849
471.96338 | 0.60027 | 0.08299
373.20856 | 0.6128 | 0.08535
295.47278 | 0.62609 | 0.0881
233.87738 | 0.63762 | 0.09468
185.05922 | 0.65254 | 0.09772
146.35823 | 0.6664 | 0.10172
115.77804 | 0.68382 | 0.10663
91.6721 | 0.69796 | 0.11377
72.51701 | 0.71721 | 0.11815
57.36816 | 0.73776 | 0.12249
45.3629 | 0.76106 | 0.12648
35.93134 | 0.78347 | 0.12737
28.40909 | 0.80792 | 0.12337
22.48202 | 0.83125 | 0.1182
17.79613 | 0.85116 | 0.10901
14.06813 | 0.8709 | 0.10052
11.1448 | 0.88347 | 0.08882
8.81772 | 0.89724 | 0.07883
6.97545 | 0.90575 | 0.07375
5.5173 | 0.91151 | 0.06295
4.36941 | 0.91827 | 0.0542
3.45686 | 0.92677 | 0.04799
2.73547 | 0.93368 | 0.04749
2.16054 | 0.93667 | 0.05002
1.70952 | 0.93505 | 0.05004
1.35352 | 0.9342 | 0.04769
1.07079 | 0.93573 | 0.04075
0.84734 | 0.94354 | 0.03452
0.67072 | 0.95638 | 0.03249
0.53067 | 0.97606 | 0.03781
0.41976 | 0.99375 | 0.05706
0.33183 | 0.999 | 0.08784
0.26261 | 0.98688 | 0.11749
0.20791 | 0.95953 | 0.13369
0.16452 | 0.92927 | 0.12446
0.13007 | 0.91633 | 0.08907
0.10309 | 0.94196 | 0.03893
0.08153 | 1.01863 | -0.00198
0.06443 | 1.13491 | 0.00059
0.05102 | 1.28649 | 0.09147
0.04042 | 1.3887 | 0.29463
0.03192 | 1.36465 | 0.56465
0.02528 | 1.16037 | 0.80269
0.01999 | 0.79054 | 0.88059