## Sheet1
20004.453 | 0.45457 | -0.02371
15829.126 | 0.46037 | -0.00836
12516.703 | 0.46725 | 0.0047
9909.4424 | 0.47254 | 0.01447
7835.48 | 0.48045 | 0.02291
6217.2461 | 0.48727 | 0.03018
4905.291 | 0.494 | 0.03645
3881.2737 | 0.50177 | 0.0426
3070.9827 | 0.50994 | 0.04815
2430.7778 | 0.51801 | 0.05206
1923.1537 | 0.52683 | 0.05711
1522.4358 | 0.53738 | 0.06155
1203.8446 | 0.54585 | 0.06514
952.86591 | 0.55643 | 0.06829
754.27557 | 0.56782 | 0.07328
596.71857 | 0.58027 | 0.07757
471.96338 | 0.58994 | 0.07996
373.20856 | 0.60356 | 0.08388
295.47278 | 0.61548 | 0.08782
233.87738 | 0.62925 | 0.09177
185.05922 | 0.64187 | 0.09541
146.35823 | 0.65606 | 0.10171
115.77804 | 0.67251 | 0.10854
91.6721 | 0.68745 | 0.11335
72.51701 | 0.70658 | 0.11987
57.36816 | 0.72843 | 0.12523
45.3629 | 0.7487 | 0.12952
35.93134 | 0.77318 | 0.13068
28.40909 | 0.7996 | 0.13039
22.48202 | 0.82333 | 0.1257
17.79613 | 0.84805 | 0.11651
14.06813 | 0.86587 | 0.1066
11.1448 | 0.88238 | 0.09611
8.81772 | 0.89584 | 0.08427
6.97545 | 0.90547 | 0.07327
5.5173 | 0.91391 | 0.06766
4.36941 | 0.92003 | 0.05891
3.45686 | 0.92389 | 0.05182
2.73547 | 0.92956 | 0.04561
2.16054 | 0.93628 | 0.04165
1.70952 | 0.94424 | 0.04122
1.35352 | 0.94758 | 0.04519
1.07079 | 0.94768 | 0.04947
0.84734 | 0.94584 | 0.04926
0.67072 | 0.94583 | 0.04973
0.53067 | 0.9489 | 0.04629
0.41976 | 0.9568 | 0.04407
0.33183 | 0.97021 | 0.0463
0.26261 | 0.98667 | 0.05629
0.20791 | 1.00167 | 0.07519
0.16452 | 1.00903 | 0.10155
0.13007 | 1.00732 | 0.12667
0.10309 | 1.00027 | 0.1431
0.08153 | 0.99868 | 0.15087
0.06443 | 1.00835 | 0.15755
0.05102 | 1.02959 | 0.16393
0.04042 | 1.06328 | 0.17698
0.03192 | 1.10898 | 0.20255
0.02528 | 1.16221 | 0.24696
0.01999 | 1.20981 | 0.3121