## Sheet1
20004.453 | 0.45031 | -0.02296
15829.126 | 0.45623 | -0.00828
12516.703 | 0.4609 | 0.00414
9909.4424 | 0.46924 | 0.01359
7835.48 | 0.47721 | 0.0232
6217.2461 | 0.48375 | 0.03059
4905.291 | 0.49004 | 0.03757
3881.2737 | 0.49934 | 0.04391
3070.9827 | 0.50671 | 0.04704
2430.7778 | 0.51602 | 0.05435
1923.1537 | 0.52338 | 0.05802
1522.4358 | 0.53328 | 0.06243
1203.8446 | 0.54457 | 0.06719
952.86591 | 0.55435 | 0.07036
754.27557 | 0.56677 | 0.07329
596.71857 | 0.5774 | 0.078
471.96338 | 0.5894 | 0.08243
373.20856 | 0.60252 | 0.08664
295.47278 | 0.61539 | 0.0897
233.87738 | 0.62829 | 0.09516
185.05922 | 0.64206 | 0.09758
146.35823 | 0.65812 | 0.10264
115.77804 | 0.6713 | 0.10895
91.6721 | 0.68855 | 0.11333
72.51701 | 0.7075 | 0.11993
57.36816 | 0.72795 | 0.12551
45.3629 | 0.75148 | 0.12956
35.93134 | 0.77528 | 0.13062
28.40909 | 0.80072 | 0.12972
22.48202 | 0.82402 | 0.12471
17.79613 | 0.84771 | 0.11657
14.06813 | 0.86568 | 0.10521
11.1448 | 0.88434 | 0.09409
8.81772 | 0.89412 | 0.08311
6.97545 | 0.90456 | 0.07267
5.5173 | 0.91469 | 0.06389
4.36941 | 0.92178 | 0.05887
3.45686 | 0.92471 | 0.05438
2.73547 | 0.92769 | 0.04822
2.16054 | 0.93258 | 0.04296
1.70952 | 0.93873 | 0.03835
1.35352 | 0.94639 | 0.03829
1.07079 | 0.95289 | 0.04255
0.84734 | 0.95611 | 0.04964
0.67072 | 0.95583 | 0.05637
0.53067 | 0.95217 | 0.05957
0.41976 | 0.9503 | 0.05874
0.33183 | 0.95441 | 0.05572
0.26261 | 0.96565 | 0.0546
0.20791 | 0.98321 | 0.05899
0.16452 | 1.00468 | 0.07274
0.13007 | 1.02416 | 0.0982
0.10309 | 1.0348 | 0.13195
0.08153 | 1.03377 | 0.16387
0.06443 | 1.03141 | 0.18966
0.05102 | 1.03001 | 0.20131
0.04042 | 1.04314 | 0.20934
0.03192 | 1.07171 | 0.22095
0.02528 | 1.11303 | 0.24007
0.01999 | 1.16989 | 0.27102