## Sheet1
20004.453 | 0.45023 | -0.02376
15829.126 | 0.45752 | -0.00948
12516.703 | 0.46184 | 0.00388
9909.4424 | 0.46884 | 0.01433
7835.48 | 0.47592 | 0.02233
6217.2461 | 0.48112 | 0.02992
4905.291 | 0.48902 | 0.03702
3881.2737 | 0.49723 | 0.04246
3070.9827 | 0.50629 | 0.04737
2430.7778 | 0.51326 | 0.05354
1923.1537 | 0.52279 | 0.05666
1522.4358 | 0.53275 | 0.06208
1203.8446 | 0.54363 | 0.0657
952.86591 | 0.55272 | 0.07012
754.27557 | 0.56214 | 0.07381
596.71857 | 0.57481 | 0.07866
471.96338 | 0.58706 | 0.08229
373.20856 | 0.59867 | 0.08401
295.47278 | 0.61279 | 0.08826
233.87738 | 0.62431 | 0.09188
185.05922 | 0.63894 | 0.0965
146.35823 | 0.65378 | 0.10226
115.77804 | 0.66857 | 0.1068
91.6721 | 0.68403 | 0.11228
72.51701 | 0.70461 | 0.12
57.36816 | 0.72325 | 0.12427
45.3629 | 0.74602 | 0.12856
35.93134 | 0.77061 | 0.13021
28.40909 | 0.79601 | 0.1282
22.48202 | 0.82167 | 0.12244
17.79613 | 0.84269 | 0.11474
14.06813 | 0.86111 | 0.10377
11.1448 | 0.87907 | 0.09396
8.81772 | 0.88986 | 0.0819
6.97545 | 0.89905 | 0.07121
5.5173 | 0.90988 | 0.06461
4.36941 | 0.9143 | 0.05856
3.45686 | 0.91718 | 0.05282
2.73547 | 0.92159 | 0.04587
2.16054 | 0.92714 | 0.04079
1.70952 | 0.93453 | 0.03824
1.35352 | 0.94129 | 0.04028
1.07079 | 0.94532 | 0.04587
0.84734 | 0.94544 | 0.05153
0.67072 | 0.94396 | 0.05536
0.53067 | 0.94184 | 0.05498
0.41976 | 0.94405 | 0.0521
0.33183 | 0.952 | 0.04975
0.26261 | 0.96696 | 0.0516
0.20791 | 0.98628 | 0.06213
0.16452 | 1.00493 | 0.08328
0.13007 | 1.01591 | 0.11276
0.10309 | 1.01628 | 0.14219
0.08153 | 1.01024 | 0.16471
0.06443 | 1.00967 | 0.17997
0.05102 | 1.01775 | 0.18479
0.04042 | 1.03925 | 0.19309
0.03192 | 1.07595 | 0.20824
0.02528 | 1.12523 | 0.23342
0.01999 | 1.18422 | 0.27854