## Sheet1
20004.453 | 0.4565 | -0.02432
15829.126 | 0.4629 | -0.00768
12516.703 | 0.46863 | 0.00332
9909.4424 | 0.47356 | 0.01421
7835.48 | 0.4819 | 0.02277
6217.2461 | 0.48679 | 0.03125
4905.291 | 0.49597 | 0.03662
3881.2737 | 0.50212 | 0.0428
3070.9827 | 0.51362 | 0.04797
2430.7778 | 0.52085 | 0.05413
1923.1537 | 0.52884 | 0.0585
1522.4358 | 0.53838 | 0.06228
1203.8446 | 0.54947 | 0.06639
952.86591 | 0.5617 | 0.0713
754.27557 | 0.57054 | 0.07472
596.71857 | 0.58226 | 0.07725
471.96338 | 0.59425 | 0.08147
373.20856 | 0.60625 | 0.08446
295.47278 | 0.61971 | 0.08809
233.87738 | 0.63344 | 0.09416
185.05922 | 0.64611 | 0.09776
146.35823 | 0.65947 | 0.10173
115.77804 | 0.67712 | 0.10734
91.6721 | 0.69252 | 0.11268
72.51701 | 0.71035 | 0.11745
57.36816 | 0.73132 | 0.1253
45.3629 | 0.75441 | 0.12705
35.93134 | 0.77792 | 0.12761
28.40909 | 0.80282 | 0.12646
22.48202 | 0.82802 | 0.1226
17.79613 | 0.84871 | 0.11495
14.06813 | 0.86892 | 0.1036
11.1448 | 0.88237 | 0.09157
8.81772 | 0.89661 | 0.08156
6.97545 | 0.90709 | 0.07321
5.5173 | 0.91249 | 0.06354
4.36941 | 0.91954 | 0.05609
3.45686 | 0.92491 | 0.04858
2.73547 | 0.93259 | 0.0454
2.16054 | 0.93844 | 0.04535
1.70952 | 0.9399 | 0.04649
1.35352 | 0.93975 | 0.04643
1.07079 | 0.94013 | 0.04454
0.84734 | 0.94248 | 0.04102
0.67072 | 0.94823 | 0.0389
0.53067 | 0.95882 | 0.03879
0.41976 | 0.97131 | 0.04506
0.33183 | 0.98382 | 0.05899
0.26261 | 0.98965 | 0.07873
0.20791 | 0.98751 | 0.09759
0.16452 | 0.98113 | 0.1098
0.13007 | 0.97865 | 0.11434
0.10309 | 0.98424 | 0.11537
0.08153 | 1.0018 | 0.118
0.06443 | 1.02736 | 0.12971
0.05102 | 1.06304 | 0.14841
0.04042 | 1.10466 | 0.18508
0.03192 | 1.14028 | 0.23982
0.02528 | 1.15985 | 0.30241
0.01999 | 1.16754 | 0.35379