## Sheet1
20004.453 | 0.4541 | -0.02482
15829.126 | 0.46016 | -0.00789
12516.703 | 0.46533 | 0.00272
9909.4424 | 0.47224 | 0.01514
7835.48 | 0.4788 | 0.02208
6217.2461 | 0.48448 | 0.03066
4905.291 | 0.49335 | 0.03738
3881.2737 | 0.50065 | 0.0428
3070.9827 | 0.50978 | 0.04776
2430.7778 | 0.51753 | 0.05296
1923.1537 | 0.52702 | 0.05792
1522.4358 | 0.53703 | 0.06246
1203.8446 | 0.54665 | 0.06664
952.86591 | 0.55543 | 0.07064
754.27557 | 0.56727 | 0.07488
596.71857 | 0.57826 | 0.07892
471.96338 | 0.59137 | 0.08107
373.20856 | 0.60372 | 0.0869
295.47278 | 0.61667 | 0.08956
233.87738 | 0.62908 | 0.09301
185.05922 | 0.64308 | 0.09907
146.35823 | 0.65762 | 0.10288
115.77804 | 0.67279 | 0.10685
91.6721 | 0.6904 | 0.11419
72.51701 | 0.70972 | 0.12033
57.36816 | 0.72776 | 0.12546
45.3629 | 0.75065 | 0.13035
35.93134 | 0.77579 | 0.13221
28.40909 | 0.80195 | 0.13107
22.48202 | 0.82735 | 0.12664
17.79613 | 0.85002 | 0.11839
14.06813 | 0.87013 | 0.10758
11.1448 | 0.88765 | 0.09704
8.81772 | 0.90094 | 0.08612
6.97545 | 0.91103 | 0.0745
5.5173 | 0.9195 | 0.06591
4.36941 | 0.92611 | 0.05868
3.45686 | 0.93041 | 0.05179
2.73547 | 0.93604 | 0.04663
2.16054 | 0.93984 | 0.04444
1.70952 | 0.94387 | 0.04131
1.35352 | 0.94836 | 0.04022
1.07079 | 0.95145 | 0.04086
0.84734 | 0.95473 | 0.04269
0.67072 | 0.95814 | 0.04427
0.53067 | 0.96168 | 0.04671
0.41976 | 0.96726 | 0.05133
0.33183 | 0.97244 | 0.0579
0.26261 | 0.97717 | 0.06583
0.20791 | 0.983 | 0.07427
0.16452 | 0.99 | 0.08412
0.13007 | 1.00009 | 0.09587
0.10309 | 1.01026 | 0.11195
0.08153 | 1.0207 | 0.12926
0.06443 | 1.03513 | 0.14978
0.05102 | 1.05461 | 0.16913
0.04042 | 1.07885 | 0.19865
0.03192 | 1.1039 | 0.23636
0.02528 | 1.1253 | 0.27308
0.01999 | 1.15378 | 0.30751