## Sheet1
20004.453 | 0.45226 | -0.02415
15829.126 | 0.45757 | -0.00863
12516.703 | 0.46467 | 0.00334
9909.4424 | 0.47138 | 0.01525
7835.48 | 0.47877 | 0.02289
6217.2461 | 0.48508 | 0.03017
4905.291 | 0.49209 | 0.03779
3881.2737 | 0.501 | 0.04258
3070.9827 | 0.5085 | 0.049
2430.7778 | 0.51693 | 0.05484
1923.1537 | 0.52547 | 0.05915
1522.4358 | 0.53493 | 0.06195
1203.8446 | 0.54586 | 0.06671
952.86591 | 0.55388 | 0.07191
754.27557 | 0.56717 | 0.07434
596.71857 | 0.57696 | 0.07788
471.96338 | 0.58959 | 0.08188
373.20856 | 0.60271 | 0.08616
295.47278 | 0.61445 | 0.0903
233.87738 | 0.62917 | 0.09335
185.05922 | 0.64322 | 0.09766
146.35823 | 0.65684 | 0.1017
115.77804 | 0.67246 | 0.10808
91.6721 | 0.68745 | 0.11442
72.51701 | 0.70647 | 0.11865
57.36816 | 0.72933 | 0.1257
45.3629 | 0.75033 | 0.13105
35.93134 | 0.77445 | 0.13134
28.40909 | 0.80187 | 0.13293
22.48202 | 0.82479 | 0.12771
17.79613 | 0.84858 | 0.11751
14.06813 | 0.86841 | 0.10984
11.1448 | 0.88585 | 0.09803
8.81772 | 0.89946 | 0.08732
6.97545 | 0.9097 | 0.07604
5.5173 | 0.91721 | 0.06709
4.36941 | 0.92536 | 0.05789
3.45686 | 0.9301 | 0.05235
2.73547 | 0.93504 | 0.0478
2.16054 | 0.93982 | 0.04354
1.70952 | 0.94357 | 0.04199
1.35352 | 0.94658 | 0.04085
1.07079 | 0.94938 | 0.0403
0.84734 | 0.9542 | 0.04126
0.67072 | 0.9575 | 0.04316
0.53067 | 0.96231 | 0.04773
0.41976 | 0.96581 | 0.05183
0.33183 | 0.97072 | 0.0571
0.26261 | 0.9773 | 0.0643
0.20791 | 0.98443 | 0.07426
0.16452 | 0.99098 | 0.0866
0.13007 | 0.99801 | 0.09843
0.10309 | 1.00734 | 0.11207
0.08153 | 1.02099 | 0.12813
0.06443 | 1.03645 | 0.1492
0.05102 | 1.0517 | 0.17336
0.04042 | 1.07061 | 0.19734
0.03192 | 1.09798 | 0.22443
0.02528 | 1.13422 | 0.26124
0.01999 | 1.1695 | 0.30903