## Sheet1
20004.453 | 0.45233 | -0.0246
15829.126 | 0.45868 | -0.00853
12516.703 | 0.46334 | 0.00256
9909.4424 | 0.47082 | 0.0135
7835.48 | 0.47792 | 0.02321
6217.2461 | 0.48327 | 0.03184
4905.291 | 0.49122 | 0.03806
3881.2737 | 0.49997 | 0.04408
3070.9827 | 0.50919 | 0.04839
2430.7778 | 0.51503 | 0.05349
1923.1537 | 0.52529 | 0.05917
1522.4358 | 0.53482 | 0.06253
1203.8446 | 0.54482 | 0.06606
952.86591 | 0.55519 | 0.07109
754.27557 | 0.56664 | 0.07456
596.71857 | 0.57725 | 0.07862
471.96338 | 0.59126 | 0.0819
373.20856 | 0.60174 | 0.08823
295.47278 | 0.61696 | 0.09002
233.87738 | 0.62711 | 0.09484
185.05922 | 0.6429 | 0.09779
146.35823 | 0.65767 | 0.10243
115.77804 | 0.67316 | 0.11077
91.6721 | 0.69031 | 0.11542
72.51701 | 0.70801 | 0.1205
57.36816 | 0.72854 | 0.12616
45.3629 | 0.75209 | 0.13021
35.93134 | 0.77584 | 0.1329
28.40909 | 0.80131 | 0.13136
22.48202 | 0.82598 | 0.12612
17.79613 | 0.84878 | 0.11801
14.06813 | 0.86851 | 0.10686
11.1448 | 0.88455 | 0.09573
8.81772 | 0.89751 | 0.08396
6.97545 | 0.9088 | 0.07421
5.5173 | 0.91552 | 0.06501
4.36941 | 0.92303 | 0.05764
3.45686 | 0.9285 | 0.0515
2.73547 | 0.93268 | 0.04586
2.16054 | 0.93812 | 0.04371
1.70952 | 0.94178 | 0.04186
1.35352 | 0.94432 | 0.04077
1.07079 | 0.94825 | 0.04054
0.84734 | 0.95261 | 0.04134
0.67072 | 0.95583 | 0.04443
0.53067 | 0.95927 | 0.04817
0.41976 | 0.96331 | 0.05133
0.33183 | 0.96875 | 0.05658
0.26261 | 0.97501 | 0.06452
0.20791 | 0.9806 | 0.074
0.16452 | 0.98752 | 0.08392
0.13007 | 0.99687 | 0.09522
0.10309 | 1.00888 | 0.1099
0.08153 | 1.02221 | 0.1298
0.06443 | 1.0356 | 0.15364
0.05102 | 1.04775 | 0.17732
0.04042 | 1.06596 | 0.19962
0.03192 | 1.09253 | 0.22761
0.02528 | 1.12162 | 0.26234
0.01999 | 1.15229 | 0.29998