## Sheet1
20004.453 | 0.45345 | -0.02457
15829.126 | 0.4608 | -0.00716
12516.703 | 0.46498 | 0.00401
9909.4424 | 0.47119 | 0.01479
7835.48 | 0.47907 | 0.02324
6217.2461 | 0.48659 | 0.0295
4905.291 | 0.49252 | 0.03643
3881.2737 | 0.50157 | 0.0434
3070.9827 | 0.50948 | 0.04724
2430.7778 | 0.51748 | 0.05283
1923.1537 | 0.52622 | 0.05651
1522.4358 | 0.53602 | 0.06117
1203.8446 | 0.54691 | 0.06685
952.86591 | 0.55605 | 0.0707
754.27557 | 0.56961 | 0.07377
596.71857 | 0.57939 | 0.07682
471.96338 | 0.59101 | 0.08146
373.20856 | 0.60344 | 0.08571
295.47278 | 0.61523 | 0.08988
233.87738 | 0.62849 | 0.09354
185.05922 | 0.64387 | 0.0982
146.35823 | 0.65644 | 0.10048
115.77804 | 0.67154 | 0.10721
91.6721 | 0.68782 | 0.11522
72.51701 | 0.70823 | 0.11893
57.36816 | 0.72739 | 0.12386
45.3629 | 0.74977 | 0.128
35.93134 | 0.77467 | 0.13187
28.40909 | 0.79952 | 0.12927
22.48202 | 0.82394 | 0.12444
17.79613 | 0.84625 | 0.11615
14.06813 | 0.86758 | 0.10588
11.1448 | 0.88328 | 0.09394
8.81772 | 0.8948 | 0.083
6.97545 | 0.90502 | 0.07311
5.5173 | 0.91508 | 0.06379
4.36941 | 0.92039 | 0.05633
3.45686 | 0.92535 | 0.05075
2.73547 | 0.92933 | 0.04765
2.16054 | 0.93387 | 0.04253
1.70952 | 0.93723 | 0.04018
1.35352 | 0.9416 | 0.03948
1.07079 | 0.94434 | 0.03977
0.84734 | 0.94745 | 0.04118
0.67072 | 0.95176 | 0.04311
0.53067 | 0.95602 | 0.04661
0.41976 | 0.96029 | 0.0517
0.33183 | 0.96483 | 0.05784
0.26261 | 0.96938 | 0.06512
0.20791 | 0.97669 | 0.07256
0.16452 | 0.98472 | 0.08369
0.13007 | 0.99377 | 0.09704
0.10309 | 1.0025 | 0.11115
0.08153 | 1.01491 | 0.1267
0.06443 | 1.03125 | 0.14689
0.05102 | 1.05141 | 0.17219
0.04042 | 1.07036 | 0.2043
0.03192 | 1.08833 | 0.23547
0.02528 | 1.11349 | 0.26523
0.01999 | 1.14887 | 0.29923