## Sheet1
20004.453 | 0.45769 | -0.02312
15829.126 | 0.46248 | -0.00901
12516.703 | 0.46898 | 0.00342
9909.4424 | 0.47458 | 0.01405
7835.48 | 0.48055 | 0.02473
6217.2461 | 0.48902 | 0.03141
4905.291 | 0.49668 | 0.03741
3881.2737 | 0.50444 | 0.04206
3070.9827 | 0.51215 | 0.04795
2430.7778 | 0.52249 | 0.0555
1923.1537 | 0.53001 | 0.05792
1522.4358 | 0.53927 | 0.06155
1203.8446 | 0.55031 | 0.06767
952.86591 | 0.56127 | 0.07069
754.27557 | 0.57271 | 0.0754
596.71857 | 0.58237 | 0.08001
471.96338 | 0.5946 | 0.08303
373.20856 | 0.60686 | 0.08564
295.47278 | 0.61914 | 0.09062
233.87738 | 0.63403 | 0.09368
185.05922 | 0.64603 | 0.09795
146.35823 | 0.66121 | 0.10296
115.77804 | 0.67629 | 0.10939
91.6721 | 0.69365 | 0.11486
72.51701 | 0.71171 | 0.11879
57.36816 | 0.73137 | 0.12328
45.3629 | 0.75373 | 0.12876
35.93134 | 0.77853 | 0.13201
28.40909 | 0.80387 | 0.12869
22.48202 | 0.82827 | 0.12337
17.79613 | 0.85081 | 0.11491
14.06813 | 0.87008 | 0.10498
11.1448 | 0.8876 | 0.09254
8.81772 | 0.90127 | 0.0826
6.97545 | 0.90908 | 0.07417
5.5173 | 0.91766 | 0.06524
4.36941 | 0.92334 | 0.05698
3.45686 | 0.92943 | 0.05057
2.73547 | 0.93377 | 0.04575
2.16054 | 0.93769 | 0.0436
1.70952 | 0.94149 | 0.04088
1.35352 | 0.9452 | 0.03989
1.07079 | 0.94805 | 0.04017
0.84734 | 0.95164 | 0.04153
0.67072 | 0.95494 | 0.04368
0.53067 | 0.9593 | 0.0461
0.41976 | 0.96456 | 0.05121
0.33183 | 0.96907 | 0.05731
0.26261 | 0.97449 | 0.06452
0.20791 | 0.98096 | 0.0724
0.16452 | 0.99004 | 0.08325
0.13007 | 0.99957 | 0.09801
0.10309 | 1.0074 | 0.11398
0.08153 | 1.01696 | 0.13031
0.06443 | 1.03001 | 0.14951
0.05102 | 1.04974 | 0.17029
0.04042 | 1.06942 | 0.19792
0.03192 | 1.09158 | 0.22763
0.02528 | 1.12102 | 0.25673
0.01999 | 1.16216 | 0.29263