## Sheet1
20004.453 | 0.47609 | -0.01311
15829.126 | 0.48575 | 0.00018
12516.703 | 0.49267 | 0.01347
9909.4424 | 0.50048 | 0.02186
7835.48 | 0.50782 | 0.02979
6217.2461 | 0.51641 | 0.03642
4905.291 | 0.52466 | 0.0428
3881.2737 | 0.53238 | 0.04885
3070.9827 | 0.54274 | 0.052
2430.7778 | 0.55079 | 0.0586
1923.1537 | 0.56133 | 0.06306
1522.4358 | 0.57192 | 0.06827
1203.8446 | 0.58139 | 0.0728
952.86591 | 0.59267 | 0.07682
754.27557 | 0.60423 | 0.08075
596.71857 | 0.61736 | 0.08397
471.96338 | 0.62848 | 0.08793
373.20856 | 0.64246 | 0.09127
295.47278 | 0.65715 | 0.09613
233.87738 | 0.67074 | 0.10124
185.05922 | 0.68629 | 0.10461
146.35823 | 0.70015 | 0.11014
115.77804 | 0.71568 | 0.11528
91.6721 | 0.7317 | 0.12076
72.51701 | 0.74775 | 0.12876
57.36816 | 0.76418 | 0.13697
45.3629 | 0.78414 | 0.14724
35.93134 | 0.80692 | 0.15783
28.40909 | 0.83151 | 0.17023
22.48202 | 0.85973 | 0.1827
17.79613 | 0.89431 | 0.19189
14.06813 | 0.93098 | 0.1977
11.1448 | 0.96868 | 0.20031
8.81772 | 1.00972 | 0.19561
6.97545 | 1.04524 | 0.18233
5.5173 | 1.07565 | 0.17159
4.36941 | 1.10624 | 0.15435
3.45686 | 1.1289 | 0.13667
2.73547 | 1.14666 | 0.12094
2.16054 | 1.16127 | 0.10514
1.70952 | 1.17186 | 0.09269
1.35352 | 1.18094 | 0.08221
1.07079 | 1.18741 | 0.07488
0.84734 | 1.19258 | 0.0694
0.67072 | 1.19748 | 0.0658
0.53067 | 1.20245 | 0.06434
0.41976 | 1.2075 | 0.06632
0.33183 | 1.21211 | 0.06868
0.26261 | 1.21864 | 0.07395
0.20791 | 1.22684 | 0.08315
0.16452 | 1.23442 | 0.09645
0.13007 | 1.24079 | 0.112
0.10309 | 1.24878 | 0.12715
0.08153 | 1.26239 | 0.14398
0.06443 | 1.2803 | 0.16662
0.05102 | 1.30032 | 0.19467
0.04042 | 1.32258 | 0.22197
0.03192 | 1.3564 | 0.25062
0.02528 | 1.40168 | 0.28931
0.01999 | 1.45053 | 0.3418