## Sheet1
20004.453 | 0.47771 | -0.0152
15829.126 | 0.48432 | 0.00088
12516.703 | 0.49273 | 0.01269
9909.4424 | 0.50064 | 0.02128
7835.48 | 0.50828 | 0.02975
6217.2461 | 0.51579 | 0.0377
4905.291 | 0.52465 | 0.04252
3881.2737 | 0.53211 | 0.04742
3070.9827 | 0.54212 | 0.05404
2430.7778 | 0.55126 | 0.05903
1923.1537 | 0.5608 | 0.06277
1522.4358 | 0.56959 | 0.06766
1203.8446 | 0.58189 | 0.07145
952.86591 | 0.59293 | 0.07595
754.27557 | 0.60431 | 0.07992
596.71857 | 0.61734 | 0.0848
471.96338 | 0.62841 | 0.08965
373.20856 | 0.64326 | 0.09333
295.47278 | 0.65585 | 0.0971
233.87738 | 0.67094 | 0.10008
185.05922 | 0.68552 | 0.10397
146.35823 | 0.70162 | 0.11067
115.77804 | 0.71553 | 0.11502
91.6721 | 0.73006 | 0.12207
72.51701 | 0.74861 | 0.12848
57.36816 | 0.76633 | 0.13726
45.3629 | 0.78606 | 0.14646
35.93134 | 0.80815 | 0.15755
28.40909 | 0.83263 | 0.1683
22.48202 | 0.86181 | 0.18101
17.79613 | 0.8961 | 0.19089
14.06813 | 0.93164 | 0.19714
11.1448 | 0.97012 | 0.19773
8.81772 | 1.00963 | 0.19353
6.97545 | 1.0464 | 0.18043
5.5173 | 1.07591 | 0.1664
4.36941 | 1.1066 | 0.15066
3.45686 | 1.1283 | 0.13693
2.73547 | 1.1441 | 0.11943
2.16054 | 1.1588 | 0.10402
1.70952 | 1.16881 | 0.0918
1.35352 | 1.1773 | 0.08171
1.07079 | 1.18442 | 0.0731
0.84734 | 1.1898 | 0.0674
0.67072 | 1.19655 | 0.06515
0.53067 | 1.20086 | 0.06521
0.41976 | 1.20478 | 0.06659
0.33183 | 1.20892 | 0.06943
0.26261 | 1.21475 | 0.07454
0.20791 | 1.22121 | 0.0828
0.16452 | 1.22824 | 0.09393
0.13007 | 1.2363 | 0.10567
0.10309 | 1.24853 | 0.12088
0.08153 | 1.2663 | 0.14191
0.06443 | 1.28484 | 0.16964
0.05102 | 1.30078 | 0.20245
0.04042 | 1.31869 | 0.23195
0.03192 | 1.34622 | 0.25913
0.02528 | 1.38373 | 0.29294
0.01999 | 1.42411 | 0.33301