## Sheet1
20004.453 | 0.47992 | -0.01462
15829.126 | 0.48761 | 0.00099
12516.703 | 0.49578 | 0.01264
9909.4424 | 0.50195 | 0.02231
7835.48 | 0.50894 | 0.0293
6217.2461 | 0.51905 | 0.03685
4905.291 | 0.52599 | 0.04291
3881.2737 | 0.53506 | 0.05036
3070.9827 | 0.54329 | 0.05434
2430.7778 | 0.55334 | 0.0584
1923.1537 | 0.56109 | 0.06249
1522.4358 | 0.57274 | 0.06737
1203.8446 | 0.58316 | 0.07179
952.86591 | 0.59365 | 0.07544
754.27557 | 0.60594 | 0.07975
596.71857 | 0.6189 | 0.08315
471.96338 | 0.63025 | 0.08796
373.20856 | 0.64426 | 0.09063
295.47278 | 0.65746 | 0.09513
233.87738 | 0.6727 | 0.09872
185.05922 | 0.68624 | 0.10412
146.35823 | 0.70177 | 0.11102
115.77804 | 0.71633 | 0.11468
91.6721 | 0.73305 | 0.12033
72.51701 | 0.7486 | 0.12841
57.36816 | 0.76695 | 0.13519
45.3629 | 0.78634 | 0.1465
35.93134 | 0.80766 | 0.15649
28.40909 | 0.83322 | 0.16954
22.48202 | 0.86268 | 0.18214
17.79613 | 0.8957 | 0.19145
14.06813 | 0.93588 | 0.19613
11.1448 | 0.97161 | 0.19838
8.81772 | 1.01051 | 0.1933
6.97545 | 1.04578 | 0.1815
5.5173 | 1.07777 | 0.17018
4.36941 | 1.10609 | 0.15328
3.45686 | 1.12858 | 0.13721
2.73547 | 1.14658 | 0.11995
2.16054 | 1.16009 | 0.10422
1.70952 | 1.1718 | 0.092
1.35352 | 1.17967 | 0.08274
1.07079 | 1.18626 | 0.07522
0.84734 | 1.1923 | 0.06904
0.67072 | 1.19679 | 0.06531
0.53067 | 1.20179 | 0.06467
0.41976 | 1.20589 | 0.06529
0.33183 | 1.21145 | 0.06828
0.26261 | 1.21832 | 0.07403
0.20791 | 1.22604 | 0.08403
0.16452 | 1.23246 | 0.0966
0.13007 | 1.23846 | 0.1112
0.10309 | 1.2476 | 0.12521
0.08153 | 1.26191 | 0.14268
0.06443 | 1.28049 | 0.1667
0.05102 | 1.29824 | 0.19404
0.04042 | 1.32224 | 0.22035
0.03192 | 1.3583 | 0.25097
0.02528 | 1.40356 | 0.29246
0.01999 | 1.44855 | 0.34609