## Sheet1
20004.453 | 0.47589 | -0.01441
15829.126 | 0.48342 | 0.00121
12516.703 | 0.49099 | 0.01166
9909.4424 | 0.49845 | 0.02198
7835.48 | 0.50555 | 0.03008
6217.2461 | 0.51522 | 0.03778
4905.291 | 0.52247 | 0.04348
3881.2737 | 0.53187 | 0.04785
3070.9827 | 0.54024 | 0.05284
2430.7778 | 0.54995 | 0.05854
1923.1537 | 0.55885 | 0.06298
1522.4358 | 0.5695 | 0.06942
1203.8446 | 0.58026 | 0.07103
952.86591 | 0.59185 | 0.07507
754.27557 | 0.6034 | 0.0809
596.71857 | 0.61651 | 0.08457
471.96338 | 0.62905 | 0.08838
373.20856 | 0.6408 | 0.09137
295.47278 | 0.65567 | 0.09609
233.87738 | 0.66937 | 0.09953
185.05922 | 0.68437 | 0.10657
146.35823 | 0.69872 | 0.11004
115.77804 | 0.71404 | 0.11555
91.6721 | 0.73019 | 0.12217
72.51701 | 0.74649 | 0.12907
57.36816 | 0.76463 | 0.13632
45.3629 | 0.78524 | 0.14591
35.93134 | 0.80797 | 0.15862
28.40909 | 0.83119 | 0.17026
22.48202 | 0.861 | 0.18175
17.79613 | 0.89496 | 0.19153
14.06813 | 0.93127 | 0.19654
11.1448 | 0.96729 | 0.19684
8.81772 | 1.00784 | 0.1928
6.97545 | 1.04565 | 0.18134
5.5173 | 1.07507 | 0.17083
4.36941 | 1.10509 | 0.15196
3.45686 | 1.1251 | 0.13676
2.73547 | 1.14379 | 0.11862
2.16054 | 1.15938 | 0.10385
1.70952 | 1.16963 | 0.09235
1.35352 | 1.1772 | 0.08241
1.07079 | 1.18392 | 0.07388
0.84734 | 1.18985 | 0.06783
0.67072 | 1.19467 | 0.06512
0.53067 | 1.19925 | 0.06452
0.41976 | 1.20424 | 0.06519
0.33183 | 1.20954 | 0.06827
0.26261 | 1.21623 | 0.074
0.20791 | 1.22358 | 0.08387
0.16452 | 1.2295 | 0.09676
0.13007 | 1.23591 | 0.11032
0.10309 | 1.24551 | 0.12421
0.08153 | 1.26021 | 0.14238
0.06443 | 1.27752 | 0.16645
0.05102 | 1.2948 | 0.19293
0.04042 | 1.3199 | 0.21886
0.03192 | 1.35792 | 0.24991
0.02528 | 1.40169 | 0.29469
0.01999 | 1.44337 | 0.34812