## Sheet1
20004.453 | 0.47618 | -0.01387
15829.126 | 0.48595 | -0.00063
12516.703 | 0.49069 | 0.01302
9909.4424 | 0.50092 | 0.02145
7835.48 | 0.50704 | 0.02957
6217.2461 | 0.51471 | 0.03721
4905.291 | 0.52375 | 0.04268
3881.2737 | 0.53231 | 0.04846
3070.9827 | 0.54037 | 0.05487
2430.7778 | 0.55232 | 0.05862
1923.1537 | 0.55953 | 0.06252
1522.4358 | 0.57023 | 0.06767
1203.8446 | 0.58013 | 0.07101
952.86591 | 0.59193 | 0.07679
754.27557 | 0.60406 | 0.08093
596.71857 | 0.61673 | 0.08391
471.96338 | 0.62816 | 0.08895
373.20856 | 0.64395 | 0.09379
295.47278 | 0.65661 | 0.0968
233.87738 | 0.67049 | 0.10151
185.05922 | 0.6856 | 0.10556
146.35823 | 0.70062 | 0.10963
115.77804 | 0.7156 | 0.11584
91.6721 | 0.73122 | 0.12213
72.51701 | 0.74808 | 0.12902
57.36816 | 0.76698 | 0.13741
45.3629 | 0.78793 | 0.14566
35.93134 | 0.80863 | 0.15794
28.40909 | 0.83394 | 0.17018
22.48202 | 0.86354 | 0.18049
17.79613 | 0.89678 | 0.1904
14.06813 | 0.93319 | 0.19368
11.1448 | 0.97186 | 0.19429
8.81772 | 1.00861 | 0.18908
6.97545 | 1.04643 | 0.18012
5.5173 | 1.07572 | 0.16598
4.36941 | 1.10112 | 0.15133
3.45686 | 1.12393 | 0.13167
2.73547 | 1.14199 | 0.11634
2.16054 | 1.15548 | 0.10316
1.70952 | 1.1653 | 0.09049
1.35352 | 1.17329 | 0.08049
1.07079 | 1.17966 | 0.07232
0.84734 | 1.18562 | 0.06781
0.67072 | 1.19013 | 0.06411
0.53067 | 1.19473 | 0.06271
0.41976 | 1.20117 | 0.06412
0.33183 | 1.2066 | 0.069
0.26261 | 1.21093 | 0.07626
0.20791 | 1.21579 | 0.08408
0.16452 | 1.22228 | 0.09302
0.13007 | 1.23233 | 0.10594
0.10309 | 1.24296 | 0.12291
0.08153 | 1.25454 | 0.14242
0.06443 | 1.27169 | 0.16449
0.05102 | 1.29604 | 0.18828
0.04042 | 1.32654 | 0.22281
0.03192 | 1.35611 | 0.26663
0.02528 | 1.38243 | 0.30792
0.01999 | 1.41551 | 0.34249