## Sheet1
20004.453 | 0.47563 | -0.01599
15829.126 | 0.4835 | 0.00068
12516.703 | 0.49039 | 0.01238
9909.4424 | 0.49823 | 0.02174
7835.48 | 0.50655 | 0.0303
6217.2461 | 0.5147 | 0.03681
4905.291 | 0.52232 | 0.04225
3881.2737 | 0.53095 | 0.04813
3070.9827 | 0.54052 | 0.0542
2430.7778 | 0.55028 | 0.05817
1923.1537 | 0.55867 | 0.06231
1522.4358 | 0.56804 | 0.06796
1203.8446 | 0.58047 | 0.06966
952.86591 | 0.59151 | 0.07722
754.27557 | 0.60181 | 0.07983
596.71857 | 0.61426 | 0.08432
471.96338 | 0.62671 | 0.08776
373.20856 | 0.64233 | 0.09318
295.47278 | 0.65451 | 0.096
233.87738 | 0.67042 | 0.09942
185.05922 | 0.68292 | 0.10426
146.35823 | 0.69706 | 0.11013
115.77804 | 0.71458 | 0.11485
91.6721 | 0.7289 | 0.12095
72.51701 | 0.74642 | 0.12806
57.36816 | 0.76455 | 0.13683
45.3629 | 0.78358 | 0.1461
35.93134 | 0.80533 | 0.1585
28.40909 | 0.8306 | 0.16913
22.48202 | 0.86051 | 0.18031
17.79613 | 0.89465 | 0.18903
14.06813 | 0.93114 | 0.19301
11.1448 | 0.96703 | 0.19358
8.81772 | 1.00509 | 0.18921
6.97545 | 1.04141 | 0.17956
5.5173 | 1.07233 | 0.16346
4.36941 | 1.09929 | 0.15086
3.45686 | 1.12189 | 0.1327
2.73547 | 1.13745 | 0.11635
2.16054 | 1.15121 | 0.10165
1.70952 | 1.16136 | 0.08888
1.35352 | 1.16939 | 0.07929
1.07079 | 1.17683 | 0.07209
0.84734 | 1.18278 | 0.06756
0.67072 | 1.18763 | 0.06545
0.53067 | 1.19116 | 0.06457
0.41976 | 1.19568 | 0.06503
0.33183 | 1.20104 | 0.06844
0.26261 | 1.20631 | 0.07462
0.20791 | 1.2119 | 0.08234
0.16452 | 1.21982 | 0.09157
0.13007 | 1.23139 | 0.10486
0.10309 | 1.24442 | 0.12452
0.08153 | 1.25578 | 0.1485
0.06443 | 1.26835 | 0.174
0.05102 | 1.28512 | 0.1946
0.04042 | 1.31108 | 0.221
0.03192 | 1.34199 | 0.25543
0.02528 | 1.37442 | 0.29165
0.01999 | 1.41585 | 0.32554