## Sheet1
20004.453 | 0.47873 | -0.01424
15829.126 | 0.48709 | 0.00053
12516.703 | 0.49362 | 0.01184
9909.4424 | 0.50245 | 0.02229
7835.48 | 0.50913 | 0.03037
6217.2461 | 0.51736 | 0.03684
4905.291 | 0.52584 | 0.04275
3881.2737 | 0.53417 | 0.04896
3070.9827 | 0.5436 | 0.054
2430.7778 | 0.55352 | 0.05869
1923.1537 | 0.56138 | 0.06302
1522.4358 | 0.57163 | 0.06856
1203.8446 | 0.58293 | 0.07228
952.86591 | 0.59254 | 0.07606
754.27557 | 0.60437 | 0.07967
596.71857 | 0.6175 | 0.08532
471.96338 | 0.63154 | 0.08895
373.20856 | 0.64479 | 0.09424
295.47278 | 0.6583 | 0.09728
233.87738 | 0.67201 | 0.10159
185.05922 | 0.68736 | 0.10625
146.35823 | 0.7043 | 0.10943
115.77804 | 0.71769 | 0.11606
91.6721 | 0.73449 | 0.12293
72.51701 | 0.75155 | 0.12915
57.36816 | 0.76836 | 0.13766
45.3629 | 0.78845 | 0.14742
35.93134 | 0.81105 | 0.15883
28.40909 | 0.83649 | 0.17064
22.48202 | 0.86462 | 0.1807
17.79613 | 0.89875 | 0.18913
14.06813 | 0.93482 | 0.19548
11.1448 | 0.97278 | 0.19427
8.81772 | 1.01084 | 0.18892
6.97545 | 1.04468 | 0.17805
5.5173 | 1.07798 | 0.16641
4.36941 | 1.10403 | 0.14924
3.45686 | 1.12517 | 0.13237
2.73547 | 1.14256 | 0.11745
2.16054 | 1.15608 | 0.10121
1.70952 | 1.16639 | 0.08942
1.35352 | 1.17484 | 0.07951
1.07079 | 1.18134 | 0.07291
0.84734 | 1.1863 | 0.06703
0.67072 | 1.19092 | 0.06419
0.53067 | 1.19622 | 0.06348
0.41976 | 1.20051 | 0.06464
0.33183 | 1.20504 | 0.06795
0.26261 | 1.21121 | 0.073
0.20791 | 1.21905 | 0.0812
0.16452 | 1.22713 | 0.09408
0.13007 | 1.23445 | 0.11037
0.10309 | 1.24204 | 0.12639
0.08153 | 1.25445 | 0.14279
0.06443 | 1.27202 | 0.1646
0.05102 | 1.2927 | 0.19177
0.04042 | 1.31457 | 0.22114
0.03192 | 1.34474 | 0.24992
0.02528 | 1.38847 | 0.2845
0.01999 | 1.43958 | 0.33329