## Sheet1
20004.453 | 0.39218 | -0.0109
15829.126 | 0.40064 | 0.00521
12516.703 | 0.40954 | 0.01342
9909.4424 | 0.41682 | 0.02241
7835.48 | 0.42579 | 0.03143
6217.2461 | 0.43388 | 0.03383
4905.291 | 0.44197 | 0.03854
3881.2737 | 0.44915 | 0.04284
3070.9827 | 0.45722 | 0.04575
2430.7778 | 0.46592 | 0.04911
1923.1537 | 0.47222 | 0.05196
1522.4358 | 0.48171 | 0.05371
1203.8446 | 0.49029 | 0.05684
952.86591 | 0.49868 | 0.06005
754.27557 | 0.50763 | 0.06253
596.71857 | 0.51661 | 0.06396
471.96338 | 0.52586 | 0.06663
373.20856 | 0.53457 | 0.07063
295.47278 | 0.54586 | 0.07272
233.87738 | 0.5563 | 0.07681
185.05922 | 0.56571 | 0.08049
146.35823 | 0.57708 | 0.08667
115.77804 | 0.58967 | 0.09195
91.6721 | 0.60201 | 0.09726
72.51701 | 0.61352 | 0.10629
57.36816 | 0.62818 | 0.11487
45.3629 | 0.6451 | 0.12444
35.93134 | 0.66286 | 0.13602
28.40909 | 0.68411 | 0.14936
22.48202 | 0.70868 | 0.16109
17.79613 | 0.73922 | 0.17394
14.06813 | 0.77238 | 0.18065
11.1448 | 0.80965 | 0.1853
8.81772 | 0.84616 | 0.18301
6.97545 | 0.88412 | 0.17636
5.5173 | 0.91208 | 0.16295
4.36941 | 0.94301 | 0.14728
3.45686 | 0.96409 | 0.13353
2.73547 | 0.98195 | 0.11726
2.16054 | 0.99663 | 0.10297
1.70952 | 1.00727 | 0.09214
1.35352 | 1.01478 | 0.08405
1.07079 | 1.02128 | 0.07645
0.84734 | 1.02719 | 0.0724
0.67072 | 1.03255 | 0.07067
0.53067 | 1.03775 | 0.07052
0.41976 | 1.04359 | 0.07261
0.33183 | 1.05114 | 0.07843
0.26261 | 1.0598 | 0.08838
0.20791 | 1.0669 | 0.10255
0.16452 | 1.07221 | 0.11692
0.13007 | 1.08049 | 0.13162
0.10309 | 1.09261 | 0.14767
0.08153 | 1.10956 | 0.1692
0.06443 | 1.12962 | 0.19431
0.05102 | 1.15179 | 0.21874
0.04042 | 1.18777 | 0.24842
0.03192 | 1.23131 | 0.29214
0.02528 | 1.27237 | 0.34992
0.01999 | 1.3045 | 0.4086