## Sheet1
20004.453 | 0.39315 | -0.01031
15829.126 | 0.40107 | 0.00326
12516.703 | 0.4091 | 0.01418
9909.4424 | 0.4186 | 0.02265
7835.48 | 0.42559 | 0.02861
6217.2461 | 0.43409 | 0.03461
4905.291 | 0.44165 | 0.03932
3881.2737 | 0.44922 | 0.04229
3070.9827 | 0.45609 | 0.04593
2430.7778 | 0.46558 | 0.04824
1923.1537 | 0.4726 | 0.05219
1522.4358 | 0.48083 | 0.05357
1203.8446 | 0.48953 | 0.05812
952.86591 | 0.49803 | 0.05931
754.27557 | 0.50697 | 0.06304
596.71857 | 0.51704 | 0.06481
471.96338 | 0.52654 | 0.06762
373.20856 | 0.53714 | 0.07135
295.47278 | 0.546 | 0.07494
233.87738 | 0.55582 | 0.07777
185.05922 | 0.56789 | 0.08197
146.35823 | 0.57936 | 0.08568
115.77804 | 0.58905 | 0.09188
91.6721 | 0.60252 | 0.09902
72.51701 | 0.61477 | 0.10722
57.36816 | 0.62872 | 0.1144
45.3629 | 0.64666 | 0.12564
35.93134 | 0.66403 | 0.13707
28.40909 | 0.68633 | 0.14944
22.48202 | 0.71204 | 0.16183
17.79613 | 0.741 | 0.1737
14.06813 | 0.77443 | 0.18163
11.1448 | 0.81134 | 0.18441
8.81772 | 0.84928 | 0.18284
6.97545 | 0.88419 | 0.17526
5.5173 | 0.91569 | 0.16008
4.36941 | 0.94149 | 0.14643
3.45686 | 0.96355 | 0.12951
2.73547 | 0.98149 | 0.11524
2.16054 | 0.99526 | 0.10199
1.70952 | 1.0041 | 0.09079
1.35352 | 1.01166 | 0.08121
1.07079 | 1.01818 | 0.07511
0.84734 | 1.02439 | 0.0707
0.67072 | 1.02959 | 0.06887
0.53067 | 1.03501 | 0.06884
0.41976 | 1.04289 | 0.07228
0.33183 | 1.04909 | 0.07955
0.26261 | 1.05393 | 0.08942
0.20791 | 1.05886 | 0.09996
0.16452 | 1.06687 | 0.11057
0.13007 | 1.07809 | 0.12545
0.10309 | 1.09116 | 0.14408
0.08153 | 1.10676 | 0.16505
0.06443 | 1.12735 | 0.18926
0.05102 | 1.15758 | 0.21686
0.04042 | 1.19242 | 0.25725
0.03192 | 1.22331 | 0.30816
0.02528 | 1.24707 | 0.3539
0.01999 | 1.27918 | 0.38941