## Sheet1
20004.453 | 0.39185 | -0.00997
15829.126 | 0.40075 | 0.00343
12516.703 | 0.40976 | 0.01411
9909.4424 | 0.41704 | 0.02193
7835.48 | 0.42384 | 0.0277
6217.2461 | 0.43267 | 0.03387
4905.291 | 0.44064 | 0.03947
3881.2737 | 0.44906 | 0.04162
3070.9827 | 0.45668 | 0.04574
2430.7778 | 0.46398 | 0.04881
1923.1537 | 0.47189 | 0.05189
1522.4358 | 0.48159 | 0.05431
1203.8446 | 0.49029 | 0.05812
952.86591 | 0.49886 | 0.05966
754.27557 | 0.508 | 0.06278
596.71857 | 0.51605 | 0.06411
471.96338 | 0.52546 | 0.06846
373.20856 | 0.53546 | 0.07056
295.47278 | 0.54564 | 0.07564
233.87738 | 0.55691 | 0.07839
185.05922 | 0.56601 | 0.0814
146.35823 | 0.57847 | 0.08614
115.77804 | 0.58806 | 0.09124
91.6721 | 0.60086 | 0.09923
72.51701 | 0.61471 | 0.10532
57.36816 | 0.62855 | 0.11522
45.3629 | 0.64482 | 0.12417
35.93134 | 0.66215 | 0.1369
28.40909 | 0.68359 | 0.14918
22.48202 | 0.71055 | 0.16219
17.79613 | 0.74076 | 0.1744
14.06813 | 0.77458 | 0.18095
11.1448 | 0.81115 | 0.18359
8.81772 | 0.84752 | 0.1822
6.97545 | 0.88405 | 0.17252
5.5173 | 0.91335 | 0.16098
4.36941 | 0.94104 | 0.14573
3.45686 | 0.9613 | 0.12976
2.73547 | 0.97971 | 0.11481
2.16054 | 0.99303 | 0.10042
1.70952 | 1.00318 | 0.09005
1.35352 | 1.01124 | 0.08167
1.07079 | 1.01664 | 0.07478
0.84734 | 1.02267 | 0.07107
0.67072 | 1.02794 | 0.06945
0.53067 | 1.03309 | 0.06971
0.41976 | 1.03819 | 0.07191
0.33183 | 1.04503 | 0.07626
0.26261 | 1.05421 | 0.08525
0.20791 | 1.0627 | 0.099
0.16452 | 1.06915 | 0.11461
0.13007 | 1.07613 | 0.13148
0.10309 | 1.08714 | 0.14754
0.08153 | 1.10396 | 0.16711
0.06443 | 1.12354 | 0.19238
0.05102 | 1.14533 | 0.21882
0.04042 | 1.17535 | 0.24576
0.03192 | 1.2185 | 0.28234
0.02528 | 1.26546 | 0.33303
0.01999 | 1.30621 | 0.39447