## Sheet1
20004.453 | 0.39156 | -0.01072
15829.126 | 0.40122 | 0.0032
12516.703 | 0.40835 | 0.01469
9909.4424 | 0.41601 | 0.02219
7835.48 | 0.42515 | 0.0294
6217.2461 | 0.43432 | 0.03347
4905.291 | 0.44066 | 0.03792
3881.2737 | 0.44862 | 0.04365
3070.9827 | 0.45622 | 0.04483
2430.7778 | 0.46488 | 0.0498
1923.1537 | 0.47164 | 0.05001
1522.4358 | 0.48042 | 0.0533
1203.8446 | 0.48801 | 0.05627
952.86591 | 0.49619 | 0.05839
754.27557 | 0.50649 | 0.06186
596.71857 | 0.51581 | 0.06541
471.96338 | 0.52534 | 0.06765
373.20856 | 0.53476 | 0.0698
295.47278 | 0.54627 | 0.07516
233.87738 | 0.55512 | 0.07884
185.05922 | 0.56665 | 0.08206
146.35823 | 0.57708 | 0.08729
115.77804 | 0.58999 | 0.09166
91.6721 | 0.60121 | 0.09878
72.51701 | 0.61482 | 0.10611
57.36816 | 0.62833 | 0.11505
45.3629 | 0.6444 | 0.12546
35.93134 | 0.66147 | 0.13587
28.40909 | 0.68454 | 0.14923
22.48202 | 0.70981 | 0.1612
17.79613 | 0.73931 | 0.17267
14.06813 | 0.77326 | 0.18183
11.1448 | 0.81005 | 0.18487
8.81772 | 0.84752 | 0.18042
6.97545 | 0.87993 | 0.17235
5.5173 | 0.91239 | 0.16065
4.36941 | 0.93763 | 0.14501
3.45686 | 0.96118 | 0.12878
2.73547 | 0.97883 | 0.11412
2.16054 | 0.99033 | 0.10073
1.70952 | 1.00079 | 0.08902
1.35352 | 1.00843 | 0.08055
1.07079 | 1.01521 | 0.07423
0.84734 | 1.02091 | 0.06984
0.67072 | 1.02653 | 0.06857
0.53067 | 1.0328 | 0.06927
0.41976 | 1.03886 | 0.07379
0.33183 | 1.0428 | 0.08108
0.26261 | 1.0471 | 0.08882
0.20791 | 1.05437 | 0.09725
0.16452 | 1.06375 | 0.1095
0.13007 | 1.07491 | 0.12515
0.10309 | 1.08733 | 0.14298
0.08153 | 1.10665 | 0.16257
0.06443 | 1.13101 | 0.18984
0.05102 | 1.16179 | 0.22718
0.04042 | 1.18447 | 0.27099
0.03192 | 1.20537 | 0.31163
0.02528 | 1.23288 | 0.34515
0.01999 | 1.27363 | 0.37788