## Sheet1
20004.453 | 0.39189 | -0.00917
15829.126 | 0.39825 | 0.00508
12516.703 | 0.40844 | 0.01675
9909.4424 | 0.41684 | 0.02287
7835.48 | 0.42556 | 0.02929
6217.2461 | 0.43318 | 0.03524
4905.291 | 0.44202 | 0.04029
3881.2737 | 0.44887 | 0.04246
3070.9827 | 0.45571 | 0.04693
2430.7778 | 0.46507 | 0.04928
1923.1537 | 0.47321 | 0.05241
1522.4358 | 0.48334 | 0.05538
1203.8446 | 0.49123 | 0.05798
952.86591 | 0.49982 | 0.06043
754.27557 | 0.50796 | 0.06314
596.71857 | 0.51777 | 0.06565
471.96338 | 0.52756 | 0.06767
373.20856 | 0.53651 | 0.07196
295.47278 | 0.54707 | 0.07432
233.87738 | 0.55829 | 0.07828
185.05922 | 0.56877 | 0.08165
146.35823 | 0.58074 | 0.08676
115.77804 | 0.59219 | 0.09312
91.6721 | 0.60617 | 0.10042
72.51701 | 0.61666 | 0.10628
57.36816 | 0.63221 | 0.11236
45.3629 | 0.64787 | 0.1215
35.93134 | 0.66851 | 0.13659
28.40909 | 0.68637 | 0.14699
22.48202 | 0.71351 | 0.15966
17.79613 | 0.74649 | 0.16869
14.06813 | 0.77953 | 0.16582
11.1448 | 0.81305 | 0.17581
8.81772 | 0.8415 | 0.15884
6.97545 | 0.88371 | 0.14516
5.5173 | 0.90806 | 0.15021
4.36941 | 0.91388 | 0.13444
3.45686 | 0.92281 | 0.10421
2.73547 | 0.94452 | 0.07366
2.16054 | 0.9767 | 0.05946
1.70952 | 1.00038 | 0.06661
1.35352 | 1.00286 | 0.08642
1.07079 | 0.98224 | 0.09994
0.84734 | 0.9484 | 0.09242
0.67072 | 0.92533 | 0.06678
0.53067 | 0.92292 | 0.02336
0.41976 | 0.95044 | -0.01215
0.33183 | 0.99927 | -0.02155
0.26261 | 1.04683 | 0.00452
0.20791 | 1.07356 | 0.06022
0.16452 | 1.06752 | 0.12912
0.13007 | 1.02161 | 0.18953
0.10309 | 0.94415 | 0.21608
0.08153 | 0.85984 | 0.18584
0.06443 | 0.81078 | 0.11244
0.05102 | 0.84025 | -0.02243
0.04042 | 0.99034 | -0.14078
0.03192 | 1.25074 | -0.15183
0.02528 | 1.54054 | 0.0172
0.01999 | 1.73244 | 0.39213