## Sheet1
20004.453 | 0.39142 | -0.00866
15829.126 | 0.3996 | 0.00399
12516.703 | 0.40809 | 0.01526
9909.4424 | 0.41756 | 0.02248
7835.48 | 0.42647 | 0.02743
6217.2461 | 0.43384 | 0.03505
4905.291 | 0.44042 | 0.03883
3881.2737 | 0.44892 | 0.04395
3070.9827 | 0.45859 | 0.04615
2430.7778 | 0.46641 | 0.04944
1923.1537 | 0.47498 | 0.05126
1522.4358 | 0.48439 | 0.0554
1203.8446 | 0.49073 | 0.05748
952.86591 | 0.49813 | 0.05928
754.27557 | 0.50703 | 0.06268
596.71857 | 0.51873 | 0.06447
471.96338 | 0.52714 | 0.06769
373.20856 | 0.53792 | 0.07144
295.47278 | 0.54594 | 0.07221
233.87738 | 0.55649 | 0.07681
185.05922 | 0.5673 | 0.08172
146.35823 | 0.57778 | 0.08648
115.77804 | 0.59127 | 0.09033
91.6721 | 0.60197 | 0.09704
72.51701 | 0.61705 | 0.10266
57.36816 | 0.63213 | 0.11422
45.3629 | 0.65056 | 0.12438
35.93134 | 0.66578 | 0.13198
28.40909 | 0.6919 | 0.14378
22.48202 | 0.71532 | 0.15384
17.79613 | 0.74264 | 0.16136
14.06813 | 0.77766 | 0.17443
11.1448 | 0.81044 | 0.16194
8.81772 | 0.85078 | 0.16739
6.97545 | 0.86849 | 0.15908
5.5173 | 0.88878 | 0.13035
4.36941 | 0.92634 | 0.10789
3.45686 | 0.95379 | 0.10585
2.73547 | 0.96131 | 0.11004
2.16054 | 0.95 | 0.10468
1.70952 | 0.93632 | 0.08147
1.35352 | 0.93584 | 0.04709
1.07079 | 0.95599 | 0.01656
0.84734 | 0.98819 | 0.00495
0.67072 | 1.01829 | 0.01602
0.53067 | 1.03687 | 0.05355
0.41976 | 1.02394 | 0.09635
0.33183 | 0.98333 | 0.12288
0.26261 | 0.93465 | 0.11746
0.20791 | 0.90026 | 0.08307
0.16452 | 0.89808 | 0.03107
0.13007 | 0.93453 | -0.02068
0.10309 | 1.01345 | -0.04726
0.08153 | 1.12475 | -0.01828
0.06443 | 1.22194 | 0.07246
0.05102 | 1.27058 | 0.25444
0.04042 | 1.19973 | 0.45949
0.03192 | 0.9954 | 0.59686
0.02528 | 0.71514 | 0.56818
0.01999 | 0.48387 | 0.32472