## Sheet1
20004.453 | 0.39141 | -0.01002
15829.126 | 0.40041 | 0.00336
12516.703 | 0.40882 | 0.01384
9909.4424 | 0.41732 | 0.02283
7835.48 | 0.42521 | 0.02966
6217.2461 | 0.43413 | 0.03419
4905.291 | 0.44024 | 0.03959
3881.2737 | 0.45011 | 0.04317
3070.9827 | 0.45611 | 0.04662
2430.7778 | 0.46463 | 0.04928
1923.1537 | 0.47298 | 0.05315
1522.4358 | 0.48179 | 0.05484
1203.8446 | 0.49033 | 0.05795
952.86591 | 0.49911 | 0.05953
754.27557 | 0.50747 | 0.06216
596.71857 | 0.51728 | 0.06567
471.96338 | 0.52746 | 0.06863
373.20856 | 0.53677 | 0.07039
295.47278 | 0.54557 | 0.07402
233.87738 | 0.55641 | 0.07748
185.05922 | 0.56872 | 0.08152
146.35823 | 0.57971 | 0.08621
115.77804 | 0.59048 | 0.09114
91.6721 | 0.60452 | 0.09724
72.51701 | 0.61895 | 0.1033
57.36816 | 0.63543 | 0.11343
45.3629 | 0.65111 | 0.12344
35.93134 | 0.6659 | 0.133
28.40909 | 0.69084 | 0.14224
22.48202 | 0.71608 | 0.15242
17.79613 | 0.74198 | 0.16156
14.06813 | 0.77945 | 0.17485
11.1448 | 0.80916 | 0.16193
8.81772 | 0.85162 | 0.165
6.97545 | 0.8705 | 0.16002
5.5173 | 0.89022 | 0.13253
4.36941 | 0.92145 | 0.10634
3.45686 | 0.95353 | 0.10083
2.73547 | 0.96492 | 0.10624
2.16054 | 0.95581 | 0.10505
1.70952 | 0.93979 | 0.08787
1.35352 | 0.93366 | 0.05556
1.07079 | 0.94749 | 0.02194
0.84734 | 0.97727 | 0.0028
0.67072 | 1.01102 | 0.00718
0.53067 | 1.03677 | 0.03904
0.41976 | 1.03387 | 0.08468
0.33183 | 0.9992 | 0.12036
0.26261 | 0.94973 | 0.12594
0.20791 | 0.90735 | 0.10026
0.16452 | 0.89241 | 0.05132
0.13007 | 0.91554 | -0.00485
0.10309 | 0.98355 | -0.04615
0.08153 | 1.09416 | -0.04056
0.06443 | 1.2042 | 0.02802
0.05102 | 1.28767 | 0.19772
0.04042 | 1.25797 | 0.42106
0.03192 | 1.08096 | 0.60372
0.02528 | 0.79487 | 0.63909
0.01999 | 0.51264 | 0.45473