## Sheet1
20004.453 | 0.39072 | -0.00859
15829.126 | 0.3981 | 0.00424
12516.703 | 0.4078 | 0.01398
9909.4424 | 0.41599 | 0.02384
7835.48 | 0.42386 | 0.02935
6217.2461 | 0.43398 | 0.03346
4905.291 | 0.44041 | 0.03972
3881.2737 | 0.44926 | 0.04275
3070.9827 | 0.45584 | 0.04688
2430.7778 | 0.46418 | 0.0476
1923.1537 | 0.47238 | 0.0525
1522.4358 | 0.48169 | 0.05511
1203.8446 | 0.49029 | 0.05725
952.86591 | 0.49842 | 0.06054
754.27557 | 0.50694 | 0.06229
596.71857 | 0.51667 | 0.06481
471.96338 | 0.5264 | 0.06706
373.20856 | 0.53554 | 0.07191
295.47278 | 0.54691 | 0.0741
233.87738 | 0.55701 | 0.07736
185.05922 | 0.56804 | 0.0809
146.35823 | 0.57747 | 0.08609
115.77804 | 0.58961 | 0.09225
91.6721 | 0.60318 | 0.0972
72.51701 | 0.61686 | 0.10506
57.36816 | 0.62879 | 0.11319
45.3629 | 0.64648 | 0.12136
35.93134 | 0.66853 | 0.13323
28.40909 | 0.68886 | 0.14739
22.48202 | 0.71736 | 0.15856
17.79613 | 0.74851 | 0.16422
14.06813 | 0.7731 | 0.16474
11.1448 | 0.81748 | 0.17006
8.81772 | 0.83569 | 0.16001
6.97545 | 0.87152 | 0.14021
5.5173 | 0.90995 | 0.13611
4.36941 | 0.92143 | 0.13379
3.45686 | 0.92062 | 0.11728
2.73547 | 0.92554 | 0.08496
2.16054 | 0.94672 | 0.05472
1.70952 | 0.97651 | 0.0413
1.35352 | 1.00215 | 0.05153
1.07079 | 1.00799 | 0.07596
0.84734 | 0.98708 | 0.09802
0.67072 | 0.95523 | 0.10174
0.53067 | 0.92048 | 0.07918
0.41976 | 0.9076 | 0.03708
0.33183 | 0.92745 | -0.00438
0.26261 | 0.97395 | -0.02428
0.20791 | 1.02942 | -0.0105
0.16452 | 1.07499 | 0.03957
0.13007 | 1.09431 | 0.11911
0.10309 | 1.0643 | 0.2087
0.08153 | 0.98081 | 0.27318
0.06443 | 0.88008 | 0.2874
0.05102 | 0.77572 | 0.20626
0.04042 | 0.75533 | 0.04146
0.03192 | 0.88009 | -0.14618
0.02528 | 1.15825 | -0.25701
0.01999 | 1.55894 | -0.1736