## Sheet1
20004.453 | 0.37376 | -0.01803
15829.126 | 0.37986 | -0.00544
12516.703 | 0.38742 | 0.00729
9909.4424 | 0.39575 | 0.01582
7835.48 | 0.40152 | 0.02313
6217.2461 | 0.40704 | 0.02789
4905.291 | 0.41433 | 0.035
3881.2737 | 0.4226 | 0.03653
3070.9827 | 0.42976 | 0.04196
2430.7778 | 0.4372 | 0.04384
1923.1537 | 0.44571 | 0.04684
1522.4358 | 0.45329 | 0.04974
1203.8446 | 0.45946 | 0.0513
952.86591 | 0.46737 | 0.05387
754.27557 | 0.47592 | 0.05663
596.71857 | 0.48462 | 0.05815
471.96338 | 0.49285 | 0.06177
373.20856 | 0.50076 | 0.0641
295.47278 | 0.51103 | 0.06722
233.87738 | 0.5199 | 0.07118
185.05922 | 0.52965 | 0.07596
146.35823 | 0.54161 | 0.08061
115.77804 | 0.55322 | 0.08482
91.6721 | 0.56639 | 0.09296
72.51701 | 0.58139 | 0.09831
57.36816 | 0.59972 | 0.10439
45.3629 | 0.61944 | 0.10808
35.93134 | 0.6395 | 0.10883
28.40909 | 0.66204 | 0.10534
22.48202 | 0.68294 | 0.10213
17.79613 | 0.70052 | 0.09376
14.06813 | 0.7169 | 0.08442
11.1448 | 0.72699 | 0.07472
8.81772 | 0.73874 | 0.06388
6.97545 | 0.74551 | 0.05882
5.5173 | 0.74813 | 0.05034
4.36941 | 0.75336 | 0.0421
3.45686 | 0.76094 | 0.03758
2.73547 | 0.76774 | 0.03766
2.16054 | 0.76946 | 0.04047
1.70952 | 0.76792 | 0.0425
1.35352 | 0.76376 | 0.03934
1.07079 | 0.76398 | 0.0331
0.84734 | 0.77078 | 0.02584
0.67072 | 0.78273 | 0.0226
0.53067 | 0.80219 | 0.02712
0.41976 | 0.82133 | 0.04644
0.33183 | 0.82795 | 0.07745
0.26261 | 0.81633 | 0.11001
0.20791 | 0.78755 | 0.12864
0.16452 | 0.75204 | 0.12161
0.13007 | 0.73127 | 0.08407
0.10309 | 0.74888 | 0.02794
0.08153 | 0.82052 | -0.02341
0.06443 | 0.93527 | -0.03232
0.05102 | 1.10449 | 0.04654
0.04042 | 1.22703 | 0.24782
0.03192 | 1.21352 | 0.53315
0.02528 | 1.00816 | 0.79801
0.01999 | 0.62287 | 0.88598