## Sheet1
20004.453 | 0.37367 | -0.01927
15829.126 | 0.38034 | -0.00338
12516.703 | 0.38574 | 0.00599
9909.4424 | 0.39495 | 0.01581
7835.48 | 0.40165 | 0.02277
6217.2461 | 0.40919 | 0.02918
4905.291 | 0.41605 | 0.03321
3881.2737 | 0.42289 | 0.03669
3070.9827 | 0.4302 | 0.0405
2430.7778 | 0.43767 | 0.04244
1923.1537 | 0.44591 | 0.04611
1522.4358 | 0.45242 | 0.04956
1203.8446 | 0.45924 | 0.05158
952.86591 | 0.46677 | 0.05368
754.27557 | 0.47568 | 0.0569
596.71857 | 0.48376 | 0.05899
471.96338 | 0.49268 | 0.06173
373.20856 | 0.50349 | 0.06465
295.47278 | 0.51101 | 0.06753
233.87738 | 0.52014 | 0.07203
185.05922 | 0.53034 | 0.07595
146.35823 | 0.54125 | 0.08083
115.77804 | 0.55368 | 0.08732
91.6721 | 0.56884 | 0.09365
72.51701 | 0.58229 | 0.09793
57.36816 | 0.60112 | 0.10534
45.3629 | 0.62114 | 0.10949
35.93134 | 0.64312 | 0.11019
28.40909 | 0.66406 | 0.10728
22.48202 | 0.68336 | 0.10197
17.79613 | 0.70264 | 0.09443
14.06813 | 0.71681 | 0.08298
11.1448 | 0.72996 | 0.076
8.81772 | 0.73891 | 0.06442
6.97545 | 0.74864 | 0.05645
5.5173 | 0.75257 | 0.05288
4.36941 | 0.75427 | 0.04584
3.45686 | 0.7584 | 0.03904
2.73547 | 0.76357 | 0.034
2.16054 | 0.77158 | 0.03146
1.70952 | 0.7781 | 0.03548
1.35352 | 0.7801 | 0.04246
1.07079 | 0.7759 | 0.04792
0.84734 | 0.76923 | 0.04754
0.67072 | 0.76603 | 0.04199
0.53067 | 0.76983 | 0.03107
0.41976 | 0.7874 | 0.02276
0.33183 | 0.81421 | 0.02289
0.26261 | 0.84762 | 0.04377
0.20791 | 0.86961 | 0.08788
0.16452 | 0.86462 | 0.1449
0.13007 | 0.82523 | 0.1926
0.10309 | 0.76103 | 0.20588
0.08153 | 0.70002 | 0.16644
0.06443 | 0.67859 | 0.09037
0.05102 | 0.74267 | -0.03121
0.04042 | 0.92228 | -0.12281
0.03192 | 1.20176 | -0.09172
0.02528 | 1.49755 | 0.1427
0.01999 | 1.63848 | 0.59752