## Sheet1
20004.453 | 0.37166 | -0.01763
15829.126 | 0.37958 | -0.0026
12516.703 | 0.38687 | 0.00763
9909.4424 | 0.39437 | 0.0154
7835.48 | 0.4004 | 0.02181
6217.2461 | 0.4083 | 0.02916
4905.291 | 0.41587 | 0.03309
3881.2737 | 0.42398 | 0.03784
3070.9827 | 0.42909 | 0.04165
2430.7778 | 0.4391 | 0.04249
1923.1537 | 0.44411 | 0.04701
1522.4358 | 0.45186 | 0.04914
1203.8446 | 0.45994 | 0.05169
952.86591 | 0.46836 | 0.05268
754.27557 | 0.47562 | 0.05727
596.71857 | 0.48415 | 0.05895
471.96338 | 0.49168 | 0.06168
373.20856 | 0.50187 | 0.0644
295.47278 | 0.51131 | 0.06938
233.87738 | 0.52182 | 0.07189
185.05922 | 0.53011 | 0.0771
146.35823 | 0.5413 | 0.08072
115.77804 | 0.5535 | 0.08613
91.6721 | 0.56649 | 0.09258
72.51701 | 0.58316 | 0.09872
57.36816 | 0.60111 | 0.10348
45.3629 | 0.62176 | 0.10799
35.93134 | 0.64112 | 0.10746
28.40909 | 0.66328 | 0.10671
22.48202 | 0.68429 | 0.10021
17.79613 | 0.70139 | 0.09408
14.06813 | 0.71907 | 0.08307
11.1448 | 0.72875 | 0.07315
8.81772 | 0.73954 | 0.0634
6.97545 | 0.74842 | 0.05962
5.5173 | 0.74975 | 0.05218
4.36941 | 0.75265 | 0.04468
3.45686 | 0.75957 | 0.03631
2.73547 | 0.76703 | 0.0337
2.16054 | 0.77338 | 0.03702
1.70952 | 0.77315 | 0.04136
1.35352 | 0.76942 | 0.04335
1.07079 | 0.76592 | 0.04043
0.84734 | 0.76566 | 0.03448
0.67072 | 0.77157 | 0.02702
0.53067 | 0.78755 | 0.02178
0.41976 | 0.81148 | 0.02783
0.33183 | 0.83517 | 0.05125
0.26261 | 0.84438 | 0.08932
0.20791 | 0.83085 | 0.13053
0.16452 | 0.79363 | 0.15539
0.13007 | 0.74654 | 0.14861
0.10309 | 0.71624 | 0.10393
0.08153 | 0.72922 | 0.03023
0.06443 | 0.80136 | -0.0357
0.05102 | 0.96801 | -0.0659
0.04042 | 1.18042 | 0.02095
0.03192 | 1.35018 | 0.26616
0.02528 | 1.36102 | 0.63254
0.01999 | 1.1152 | 0.98836