## Sheet1
20004.453 | 0.37378 | -0.01848
15829.126 | 0.37936 | -0.00393
12516.703 | 0.38711 | 0.00627
9909.4424 | 0.3939 | 0.01688
7835.48 | 0.40106 | 0.02274
6217.2461 | 0.40914 | 0.02856
4905.291 | 0.41583 | 0.03389
3881.2737 | 0.42209 | 0.03732
3070.9827 | 0.42964 | 0.03979
2430.7778 | 0.43549 | 0.0435
1923.1537 | 0.44517 | 0.04746
1522.4358 | 0.45259 | 0.04912
1203.8446 | 0.46152 | 0.05113
952.86591 | 0.46852 | 0.05494
754.27557 | 0.47636 | 0.05664
596.71857 | 0.48352 | 0.05922
471.96338 | 0.49324 | 0.06206
373.20856 | 0.50115 | 0.06515
295.47278 | 0.50998 | 0.06848
233.87738 | 0.51944 | 0.07124
185.05922 | 0.52955 | 0.07606
146.35823 | 0.54049 | 0.08146
115.77804 | 0.55348 | 0.08666
91.6721 | 0.56609 | 0.09282
72.51701 | 0.58204 | 0.0991
57.36816 | 0.60039 | 0.10406
45.3629 | 0.62082 | 0.10745
35.93134 | 0.6396 | 0.10872
28.40909 | 0.66351 | 0.10425
22.48202 | 0.6825 | 0.09901
17.79613 | 0.7004 | 0.09173
14.06813 | 0.71715 | 0.08322
11.1448 | 0.72628 | 0.07225
8.81772 | 0.73807 | 0.064
6.97545 | 0.74446 | 0.05748
5.5173 | 0.7482 | 0.05052
4.36941 | 0.75354 | 0.04221
3.45686 | 0.76049 | 0.03814
2.73547 | 0.76537 | 0.03859
2.16054 | 0.76575 | 0.04095
1.70952 | 0.7634 | 0.04064
1.35352 | 0.76262 | 0.03632
1.07079 | 0.76459 | 0.02901
0.84734 | 0.77387 | 0.02396
0.67072 | 0.78775 | 0.02372
0.53067 | 0.8061 | 0.03397
0.41976 | 0.81874 | 0.05735
0.33183 | 0.81654 | 0.08738
0.26261 | 0.79756 | 0.11097
0.20791 | 0.76812 | 0.11668
0.16452 | 0.74217 | 0.09613
0.13007 | 0.74011 | 0.05251
0.10309 | 0.78158 | 0.00334
0.08153 | 0.87403 | -0.02235
0.06443 | 0.99416 | 0.00447
0.05102 | 1.13117 | 0.13093
0.04042 | 1.18684 | 0.35655
0.03192 | 1.09 | 0.61108
0.02528 | 0.82497 | 0.77829
0.01999 | 0.44714 | 0.72638