## Sheet1
20004.453 | 0.37275 | -0.01753
15829.126 | 0.3802 | -0.00327
12516.703 | 0.3878 | 0.00757
9909.4424 | 0.394 | 0.01555
7835.48 | 0.40146 | 0.02176
6217.2461 | 0.40771 | 0.02801
4905.291 | 0.4151 | 0.03251
3881.2737 | 0.42226 | 0.03748
3070.9827 | 0.42977 | 0.04061
2430.7778 | 0.43659 | 0.04377
1923.1537 | 0.44514 | 0.04692
1522.4358 | 0.45227 | 0.04961
1203.8446 | 0.46054 | 0.05212
952.86591 | 0.46713 | 0.05487
754.27557 | 0.47591 | 0.05653
596.71857 | 0.48286 | 0.05806
471.96338 | 0.49215 | 0.06126
373.20856 | 0.4994 | 0.06488
295.47278 | 0.51028 | 0.06727
233.87738 | 0.52003 | 0.0702
185.05922 | 0.53052 | 0.07538
146.35823 | 0.54112 | 0.08178
115.77804 | 0.55357 | 0.0867
91.6721 | 0.56787 | 0.09231
72.51701 | 0.5835 | 0.09827
57.36816 | 0.60064 | 0.10373
45.3629 | 0.61979 | 0.1068
35.93134 | 0.64156 | 0.10917
28.40909 | 0.66223 | 0.1043
22.48202 | 0.68334 | 0.09922
17.79613 | 0.70003 | 0.09159
14.06813 | 0.71595 | 0.08381
11.1448 | 0.72616 | 0.07335
8.81772 | 0.73752 | 0.06354
6.97545 | 0.74362 | 0.05809
5.5173 | 0.74635 | 0.05052
4.36941 | 0.75219 | 0.04067
3.45686 | 0.75998 | 0.03663
2.73547 | 0.76551 | 0.03782
2.16054 | 0.7672 | 0.04046
1.70952 | 0.76403 | 0.04181
1.35352 | 0.7624 | 0.03751
1.07079 | 0.76282 | 0.03172
0.84734 | 0.77046 | 0.02525
0.67072 | 0.78351 | 0.02258
0.53067 | 0.80281 | 0.03029
0.41976 | 0.81931 | 0.05103
0.33183 | 0.82237 | 0.0819
0.26261 | 0.80688 | 0.11137
0.20791 | 0.77741 | 0.1243
0.16452 | 0.74531 | 0.11061
0.13007 | 0.73277 | 0.06987
0.10309 | 0.76068 | 0.01522
0.08153 | 0.84272 | -0.02565
0.06443 | 0.9638 | -0.01788
0.05102 | 1.11979 | 0.08419
0.04042 | 1.21349 | 0.29695
0.03192 | 1.16158 | 0.57254
0.02528 | 0.92467 | 0.79705
0.01999 | 0.53519 | 0.82022