## Sheet1
20004.453 | 0.37216 | -0.0197
15829.126 | 0.38065 | -0.00464
12516.703 | 0.38539 | 0.00565
9909.4424 | 0.39343 | 0.01531
7835.48 | 0.40057 | 0.0233
6217.2461 | 0.40789 | 0.02783
4905.291 | 0.41474 | 0.03292
3881.2737 | 0.42087 | 0.03649
3070.9827 | 0.42917 | 0.03987
2430.7778 | 0.43653 | 0.04369
1923.1537 | 0.44331 | 0.04638
1522.4358 | 0.45136 | 0.04911
1203.8446 | 0.45788 | 0.05288
952.86591 | 0.46724 | 0.05341
754.27557 | 0.47435 | 0.05669
596.71857 | 0.48463 | 0.05853
471.96338 | 0.49261 | 0.06097
373.20856 | 0.50058 | 0.06512
295.47278 | 0.50957 | 0.06714
233.87738 | 0.52 | 0.07244
185.05922 | 0.52935 | 0.07655
146.35823 | 0.53989 | 0.0806
115.77804 | 0.55312 | 0.08735
91.6721 | 0.56582 | 0.09234
72.51701 | 0.58098 | 0.09912
57.36816 | 0.59998 | 0.10297
45.3629 | 0.61946 | 0.10604
35.93134 | 0.63986 | 0.10729
28.40909 | 0.66124 | 0.1054
22.48202 | 0.68055 | 0.09826
17.79613 | 0.69891 | 0.09189
14.06813 | 0.71534 | 0.08131
11.1448 | 0.72346 | 0.07372
8.81772 | 0.73574 | 0.0611
6.97545 | 0.74403 | 0.05617
5.5173 | 0.7466 | 0.05185
4.36941 | 0.74886 | 0.04489
3.45686 | 0.75402 | 0.03609
2.73547 | 0.76098 | 0.03257
2.16054 | 0.76745 | 0.03443
1.70952 | 0.77022 | 0.04076
1.35352 | 0.76738 | 0.04307
1.07079 | 0.76222 | 0.04282
0.84734 | 0.76057 | 0.03715
0.67072 | 0.76343 | 0.03021
0.53067 | 0.77709 | 0.02226
0.41976 | 0.8009 | 0.02373
0.33183 | 0.82741 | 0.04197
0.26261 | 0.84423 | 0.07908
0.20791 | 0.83857 | 0.12393
0.16452 | 0.80619 | 0.15999
0.13007 | 0.75628 | 0.16653
0.10309 | 0.7127 | 0.13188
0.08153 | 0.70539 | 0.05943
0.06443 | 0.75709 | -0.01821
0.05102 | 0.90777 | -0.07898
0.04042 | 1.1282 | -0.03581
0.03192 | 1.34297 | 0.16768
0.02528 | 1.43538 | 0.52856
0.01999 | 1.27264 | 0.94496