## Sheet1
20004.453 | 0.36982 | -0.0234
15829.126 | 0.37466 | -0.00939
12516.703 | 0.38176 | 0.00121
9909.4424 | 0.38882 | 0.01045
7835.48 | 0.3954 | 0.01897
6217.2461 | 0.40119 | 0.02532
4905.291 | 0.40744 | 0.0293
3881.2737 | 0.4144 | 0.03403
3070.9827 | 0.42258 | 0.0383
2430.7778 | 0.42774 | 0.04046
1923.1537 | 0.43649 | 0.04389
1522.4358 | 0.44309 | 0.04756
1203.8446 | 0.45196 | 0.04869
952.86591 | 0.45824 | 0.05252
754.27557 | 0.46726 | 0.05428
596.71857 | 0.47349 | 0.05587
471.96338 | 0.48327 | 0.06054
373.20856 | 0.49192 | 0.06372
295.47278 | 0.49923 | 0.06712
233.87738 | 0.50913 | 0.07048
185.05922 | 0.51893 | 0.07526
146.35823 | 0.5301 | 0.0815
115.77804 | 0.54203 | 0.08681
91.6721 | 0.55498 | 0.09273
72.51701 | 0.57118 | 0.09984
57.36816 | 0.58701 | 0.10669
45.3629 | 0.6079 | 0.11106
35.93134 | 0.63009 | 0.11374
28.40909 | 0.65468 | 0.11226
22.48202 | 0.67442 | 0.10879
17.79613 | 0.69507 | 0.10112
14.06813 | 0.71191 | 0.0919
11.1448 | 0.72459 | 0.08122
8.81772 | 0.73627 | 0.07144
6.97545 | 0.74479 | 0.06102
5.5173 | 0.74915 | 0.05449
4.36941 | 0.75524 | 0.04772
3.45686 | 0.76084 | 0.04033
2.73547 | 0.76641 | 0.03711
2.16054 | 0.77032 | 0.03719
1.70952 | 0.77228 | 0.03893
1.35352 | 0.77145 | 0.03958
1.07079 | 0.77127 | 0.03779
0.84734 | 0.77271 | 0.03531
0.67072 | 0.77737 | 0.03408
0.53067 | 0.78579 | 0.03417
0.41976 | 0.79742 | 0.04013
0.33183 | 0.80781 | 0.05299
0.26261 | 0.81307 | 0.07087
0.20791 | 0.8113 | 0.08852
0.16452 | 0.80712 | 0.1003
0.13007 | 0.80578 | 0.10619
0.10309 | 0.81216 | 0.10945
0.08153 | 0.8269 | 0.11513
0.06443 | 0.85 | 0.12605
0.05102 | 0.88266 | 0.14389
0.04042 | 0.9222 | 0.1768
0.03192 | 0.95832 | 0.22601
0.02528 | 0.97864 | 0.28191
0.01999 | 0.98755 | 0.32929