## Sheet1
20004.453 | 0.37053 | -0.02458
15829.126 | 0.37355 | -0.00964
12516.703 | 0.38153 | 0.00159
9909.4424 | 0.38577 | 0.00988
7835.48 | 0.39489 | 0.01849
6217.2461 | 0.40031 | 0.02408
4905.291 | 0.40595 | 0.03087
3881.2737 | 0.41645 | 0.03411
3070.9827 | 0.42111 | 0.0376
2430.7778 | 0.42767 | 0.04227
1923.1537 | 0.43502 | 0.04493
1522.4358 | 0.44257 | 0.04827
1203.8446 | 0.45051 | 0.05067
952.86591 | 0.45755 | 0.0523
754.27557 | 0.46676 | 0.05467
596.71857 | 0.47497 | 0.05733
471.96338 | 0.48159 | 0.06087
373.20856 | 0.49157 | 0.06518
295.47278 | 0.50145 | 0.06668
233.87738 | 0.50883 | 0.07222
185.05922 | 0.51922 | 0.07586
146.35823 | 0.53173 | 0.08162
115.77804 | 0.54417 | 0.08824
91.6721 | 0.55531 | 0.09278
72.51701 | 0.57214 | 0.09935
57.36816 | 0.58954 | 0.1061
45.3629 | 0.60904 | 0.11218
35.93134 | 0.63075 | 0.11378
28.40909 | 0.65399 | 0.11306
22.48202 | 0.67707 | 0.10841
17.79613 | 0.69476 | 0.09981
14.06813 | 0.71104 | 0.0895
11.1448 | 0.72475 | 0.07878
8.81772 | 0.73603 | 0.07165
6.97545 | 0.74404 | 0.06197
5.5173 | 0.75124 | 0.05193
4.36941 | 0.75836 | 0.0482
3.45686 | 0.76037 | 0.04491
2.73547 | 0.76111 | 0.03972
2.16054 | 0.76386 | 0.03455
1.70952 | 0.76844 | 0.03213
1.35352 | 0.77521 | 0.03084
1.07079 | 0.78142 | 0.03338
0.84734 | 0.785 | 0.04033
0.67072 | 0.78575 | 0.04765
0.53067 | 0.78317 | 0.05333
0.41976 | 0.78048 | 0.05473
0.33183 | 0.78208 | 0.05437
0.26261 | 0.7894 | 0.05411
0.20791 | 0.80234 | 0.05709
0.16452 | 0.82008 | 0.06644
0.13007 | 0.83955 | 0.08635
0.10309 | 0.85441 | 0.11541
0.08153 | 0.86028 | 0.14803
0.06443 | 0.86204 | 0.17651
0.05102 | 0.85974 | 0.19465
0.04042 | 0.86931 | 0.20485
0.03192 | 0.89304 | 0.21695
0.02528 | 0.92738 | 0.23104
0.01999 | 0.97613 | 0.2527