## Sheet1
20004.453 | 0.36961 | -0.02446
15829.126 | 0.37411 | -0.01039
12516.703 | 0.38117 | 0.00207
9909.4424 | 0.38695 | 0.01057
7835.48 | 0.3938 | 0.01771
6217.2461 | 0.40105 | 0.02577
4905.291 | 0.40718 | 0.03009
3881.2737 | 0.4139 | 0.03497
3070.9827 | 0.42045 | 0.03823
2430.7778 | 0.42897 | 0.04224
1923.1537 | 0.43598 | 0.04491
1522.4358 | 0.44262 | 0.04798
1203.8446 | 0.44992 | 0.04956
952.86591 | 0.4583 | 0.05268
754.27557 | 0.46678 | 0.05667
596.71857 | 0.47412 | 0.05765
471.96338 | 0.48459 | 0.06076
373.20856 | 0.49151 | 0.06387
295.47278 | 0.50152 | 0.06755
233.87738 | 0.51085 | 0.07024
185.05922 | 0.51995 | 0.07622
146.35823 | 0.52985 | 0.08109
115.77804 | 0.54372 | 0.08749
91.6721 | 0.55723 | 0.09518
72.51701 | 0.57345 | 0.1003
57.36816 | 0.58892 | 0.10492
45.3629 | 0.60847 | 0.11179
35.93134 | 0.6325 | 0.11483
28.40909 | 0.65476 | 0.11174
22.48202 | 0.67782 | 0.10737
17.79613 | 0.69598 | 0.10007
14.06813 | 0.71154 | 0.09139
11.1448 | 0.72478 | 0.07965
8.81772 | 0.73561 | 0.07044
6.97545 | 0.74327 | 0.06028
5.5173 | 0.75004 | 0.05224
4.36941 | 0.75751 | 0.04709
3.45686 | 0.76009 | 0.04364
2.73547 | 0.76122 | 0.04026
2.16054 | 0.76347 | 0.03614
1.70952 | 0.76672 | 0.03221
1.35352 | 0.77168 | 0.03
1.07079 | 0.77886 | 0.03105
0.84734 | 0.7851 | 0.0356
0.67072 | 0.7888 | 0.04381
0.53067 | 0.78784 | 0.05312
0.41976 | 0.7841 | 0.05877
0.33183 | 0.78231 | 0.06061
0.26261 | 0.7854 | 0.06027
0.20791 | 0.79497 | 0.06092
0.16452 | 0.81038 | 0.06596
0.13007 | 0.83073 | 0.07843
0.10309 | 0.85147 | 0.10218
0.08153 | 0.86754 | 0.13545
0.06443 | 0.87636 | 0.17053
0.05102 | 0.8743 | 0.20015
0.04042 | 0.87606 | 0.21865
0.03192 | 0.89075 | 0.22987
0.02528 | 0.91888 | 0.24332
0.01999 | 0.96022 | 0.26089