## Sheet1
20004.453 | 0.36913 | -0.02427
15829.126 | 0.37468 | -0.0095
12516.703 | 0.3806 | 0.00228
9909.4424 | 0.38782 | 0.01143
7835.48 | 0.39339 | 0.01781
6217.2461 | 0.39945 | 0.02525
4905.291 | 0.40751 | 0.03041
3881.2737 | 0.41443 | 0.03334
3070.9827 | 0.42097 | 0.03708
2430.7778 | 0.42837 | 0.04206
1923.1537 | 0.43374 | 0.04428
1522.4358 | 0.44325 | 0.04755
1203.8446 | 0.45066 | 0.05122
952.86591 | 0.45808 | 0.0523
754.27557 | 0.46618 | 0.05382
596.71857 | 0.47467 | 0.05788
471.96338 | 0.48471 | 0.05874
373.20856 | 0.49167 | 0.06459
295.47278 | 0.49898 | 0.06643
233.87738 | 0.51037 | 0.0707
185.05922 | 0.51774 | 0.07575
146.35823 | 0.53247 | 0.0815
115.77804 | 0.54387 | 0.0865
91.6721 | 0.55567 | 0.09353
72.51701 | 0.571 | 0.10067
57.36816 | 0.58949 | 0.10661
45.3629 | 0.60872 | 0.1114
35.93134 | 0.63039 | 0.11234
28.40909 | 0.65339 | 0.11324
22.48202 | 0.67428 | 0.10812
17.79613 | 0.69506 | 0.09895
14.06813 | 0.7104 | 0.08885
11.1448 | 0.72591 | 0.07947
8.81772 | 0.73424 | 0.07055
6.97545 | 0.74224 | 0.0603
5.5173 | 0.74995 | 0.05278
4.36941 | 0.75609 | 0.04777
3.45686 | 0.7572 | 0.04407
2.73547 | 0.7596 | 0.03947
2.16054 | 0.76314 | 0.03527
1.70952 | 0.76735 | 0.03122
1.35352 | 0.77338 | 0.03058
1.07079 | 0.77975 | 0.03438
0.84734 | 0.78355 | 0.04132
0.67072 | 0.78255 | 0.04826
0.53067 | 0.77975 | 0.05187
0.41976 | 0.778 | 0.05338
0.33183 | 0.7808 | 0.05252
0.26261 | 0.78929 | 0.05236
0.20791 | 0.80324 | 0.05694
0.16452 | 0.82165 | 0.06814
0.13007 | 0.84 | 0.08961
0.10309 | 0.85182 | 0.11952
0.08153 | 0.85435 | 0.15016
0.06443 | 0.85538 | 0.1765
0.05102 | 0.85465 | 0.19051
0.04042 | 0.86721 | 0.19998
0.03192 | 0.89178 | 0.21129
0.02528 | 0.92933 | 0.22752
0.01999 | 0.98014 | 0.25233