## Sheet1
20004.453 | 0.36826 | -0.02395
15829.126 | 0.37324 | -0.01095
12516.703 | 0.38132 | 0.00219
9909.4424 | 0.38779 | 0.01154
7835.48 | 0.39495 | 0.01802
6217.2461 | 0.40026 | 0.02433
4905.291 | 0.40764 | 0.02935
3881.2737 | 0.41442 | 0.03545
3070.9827 | 0.42159 | 0.03958
2430.7778 | 0.42751 | 0.04081
1923.1537 | 0.43429 | 0.0446
1522.4358 | 0.44283 | 0.04758
1203.8446 | 0.45019 | 0.05044
952.86591 | 0.45765 | 0.05214
754.27557 | 0.46637 | 0.05558
596.71857 | 0.47396 | 0.05925
471.96338 | 0.48234 | 0.0606
373.20856 | 0.49071 | 0.06401
295.47278 | 0.5003 | 0.06638
233.87738 | 0.50927 | 0.07262
185.05922 | 0.52036 | 0.07673
146.35823 | 0.52988 | 0.08131
115.77804 | 0.54253 | 0.08743
91.6721 | 0.55491 | 0.09308
72.51701 | 0.57063 | 0.09985
57.36816 | 0.58825 | 0.10644
45.3629 | 0.60848 | 0.10937
35.93134 | 0.63085 | 0.11213
28.40909 | 0.65133 | 0.11083
22.48202 | 0.67312 | 0.10605
17.79613 | 0.69432 | 0.09849
14.06813 | 0.71027 | 0.0891
11.1448 | 0.72522 | 0.0794
8.81772 | 0.73326 | 0.06967
6.97545 | 0.74191 | 0.05904
5.5173 | 0.74893 | 0.05304
4.36941 | 0.7535 | 0.04818
3.45686 | 0.75522 | 0.04151
2.73547 | 0.75856 | 0.03789
2.16054 | 0.76302 | 0.03237
1.70952 | 0.76853 | 0.03154
1.35352 | 0.77432 | 0.03397
1.07079 | 0.77691 | 0.03899
0.84734 | 0.77653 | 0.04439
0.67072 | 0.77483 | 0.04681
0.53067 | 0.77362 | 0.04676
0.41976 | 0.77597 | 0.04491
0.33183 | 0.78467 | 0.04499
0.26261 | 0.79781 | 0.04878
0.20791 | 0.81387 | 0.05986
0.16452 | 0.8281 | 0.08028
0.13007 | 0.83658 | 0.10679
0.10309 | 0.83601 | 0.13246
0.08153 | 0.83251 | 0.15079
0.06443 | 0.8348 | 0.16418
0.05102 | 0.84658 | 0.17118
0.04042 | 0.86963 | 0.18065
0.03192 | 0.90469 | 0.19636
0.02528 | 0.95139 | 0.2204
0.01999 | 1.00746 | 0.26204