## Sheet1
20004.453 | 0.36751 | -0.02495
15829.126 | 0.3745 | -0.00939
12516.703 | 0.38102 | 0.00267
9909.4424 | 0.38827 | 0.01083
7835.48 | 0.3933 | 0.0182
6217.2461 | 0.39968 | 0.02416
4905.291 | 0.40677 | 0.02926
3881.2737 | 0.41271 | 0.03419
3070.9827 | 0.42023 | 0.03691
2430.7778 | 0.42699 | 0.04182
1923.1537 | 0.43434 | 0.04393
1522.4358 | 0.44208 | 0.04649
1203.8446 | 0.4497 | 0.05008
952.86591 | 0.45929 | 0.05274
754.27557 | 0.4666 | 0.05536
596.71857 | 0.4747 | 0.05734
471.96338 | 0.48226 | 0.06126
373.20856 | 0.49128 | 0.06382
295.47278 | 0.50042 | 0.06812
233.87738 | 0.51095 | 0.07246
185.05922 | 0.51987 | 0.07572
146.35823 | 0.53009 | 0.0797
115.77804 | 0.54239 | 0.08802
91.6721 | 0.55783 | 0.09403
72.51701 | 0.57266 | 0.10007
57.36816 | 0.58885 | 0.10615
45.3629 | 0.60949 | 0.11058
35.93134 | 0.63171 | 0.11196
28.40909 | 0.65375 | 0.11089
22.48202 | 0.67418 | 0.10582
17.79613 | 0.69369 | 0.09782
14.06813 | 0.70989 | 0.08986
11.1448 | 0.72397 | 0.07914
8.81772 | 0.7339 | 0.06995
6.97545 | 0.74209 | 0.05969
5.5173 | 0.74789 | 0.05199
4.36941 | 0.75543 | 0.04606
3.45686 | 0.7576 | 0.04363
2.73547 | 0.75969 | 0.03994
2.16054 | 0.76114 | 0.03656
1.70952 | 0.76423 | 0.03334
1.35352 | 0.76856 | 0.03055
1.07079 | 0.77501 | 0.02956
0.84734 | 0.7826 | 0.0345
0.67072 | 0.78689 | 0.04205
0.53067 | 0.78776 | 0.05223
0.41976 | 0.7844 | 0.0593
0.33183 | 0.78204 | 0.06288
0.26261 | 0.78358 | 0.06284
0.20791 | 0.79063 | 0.06314
0.16452 | 0.80481 | 0.0667
0.13007 | 0.82476 | 0.07751
0.10309 | 0.8469 | 0.09805
0.08153 | 0.86623 | 0.12968
0.06443 | 0.87876 | 0.16489
0.05102 | 0.87861 | 0.19964
0.04042 | 0.87891 | 0.22237
0.03192 | 0.89038 | 0.23606
0.02528 | 0.91374 | 0.2496
0.01999 | 0.95189 | 0.26547