## Sheet1
20004.453 | 0.36485 | -0.02448
15829.126 | 0.37102 | -0.00964
12516.703 | 0.37755 | 0.00142
9909.4424 | 0.3829 | 0.01072
7835.48 | 0.38988 | 0.01877
6217.2461 | 0.39614 | 0.02411
4905.291 | 0.40448 | 0.02891
3881.2737 | 0.40976 | 0.03323
3070.9827 | 0.41622 | 0.0377
2430.7778 | 0.42387 | 0.04039
1923.1537 | 0.43164 | 0.04339
1522.4358 | 0.43889 | 0.0473
1203.8446 | 0.4439 | 0.04965
952.86591 | 0.45302 | 0.05216
754.27557 | 0.46275 | 0.05407
596.71857 | 0.4697 | 0.057
471.96338 | 0.4782 | 0.05965
373.20856 | 0.48506 | 0.06415
295.47278 | 0.49494 | 0.06602
233.87738 | 0.50438 | 0.06998
185.05922 | 0.51494 | 0.0756
146.35823 | 0.52508 | 0.07962
115.77804 | 0.53677 | 0.08585
91.6721 | 0.55169 | 0.09322
72.51701 | 0.56629 | 0.09751
57.36816 | 0.58458 | 0.10597
45.3629 | 0.60487 | 0.11068
35.93134 | 0.62518 | 0.11235
28.40909 | 0.64723 | 0.11178
22.48202 | 0.66868 | 0.10653
17.79613 | 0.69049 | 0.1001
14.06813 | 0.70713 | 0.09089
11.1448 | 0.72056 | 0.08088
8.81772 | 0.731 | 0.07007
6.97545 | 0.73934 | 0.06134
5.5173 | 0.74684 | 0.0542
4.36941 | 0.75189 | 0.0473
3.45686 | 0.75537 | 0.04135
2.73547 | 0.75924 | 0.03856
2.16054 | 0.76154 | 0.03584
1.70952 | 0.76386 | 0.03461
1.35352 | 0.76716 | 0.03341
1.07079 | 0.76971 | 0.03442
0.84734 | 0.77203 | 0.03605
0.67072 | 0.77547 | 0.03853
0.53067 | 0.77859 | 0.04163
0.41976 | 0.78323 | 0.04658
0.33183 | 0.78735 | 0.05314
0.26261 | 0.79185 | 0.06003
0.20791 | 0.79889 | 0.06785
0.16452 | 0.80772 | 0.07919
0.13007 | 0.81636 | 0.09416
0.10309 | 0.82468 | 0.11059
0.08153 | 0.8334 | 0.12671
0.06443 | 0.84715 | 0.1449
0.05102 | 0.86617 | 0.16443
0.04042 | 0.88632 | 0.1903
0.03192 | 0.90932 | 0.21697
0.02528 | 0.93917 | 0.24363
0.01999 | 0.98119 | 0.27484