## Sheet1
20004.453 | 0.36616 | -0.02445
15829.126 | 0.3733 | -0.00995
12516.703 | 0.378 | 0.00366
9909.4424 | 0.38515 | 0.00956
7835.48 | 0.39155 | 0.0189
6217.2461 | 0.39691 | 0.02439
4905.291 | 0.40415 | 0.02953
3881.2737 | 0.41079 | 0.03462
3070.9827 | 0.41626 | 0.03817
2430.7778 | 0.42467 | 0.04231
1923.1537 | 0.43101 | 0.04417
1522.4358 | 0.43829 | 0.04731
1203.8446 | 0.44439 | 0.05051
952.86591 | 0.45442 | 0.05182
754.27557 | 0.46083 | 0.05366
596.71857 | 0.46952 | 0.0573
471.96338 | 0.47785 | 0.06097
373.20856 | 0.48663 | 0.06334
295.47278 | 0.49658 | 0.06758
233.87738 | 0.50721 | 0.07129
185.05922 | 0.51643 | 0.07469
146.35823 | 0.52632 | 0.08094
115.77804 | 0.53756 | 0.08534
91.6721 | 0.55192 | 0.09197
72.51701 | 0.56634 | 0.09922
57.36816 | 0.58187 | 0.10614
45.3629 | 0.60446 | 0.11059
35.93134 | 0.62463 | 0.11174
28.40909 | 0.64867 | 0.11113
22.48202 | 0.67102 | 0.10771
17.79613 | 0.68996 | 0.1001
14.06813 | 0.70808 | 0.0907
11.1448 | 0.7193 | 0.08083
8.81772 | 0.73082 | 0.07057
6.97545 | 0.74099 | 0.06202
5.5173 | 0.74578 | 0.05327
4.36941 | 0.75049 | 0.0477
3.45686 | 0.75513 | 0.04241
2.73547 | 0.75856 | 0.03811
2.16054 | 0.76189 | 0.03511
1.70952 | 0.76527 | 0.03393
1.35352 | 0.76707 | 0.03335
1.07079 | 0.76906 | 0.03448
0.84734 | 0.7728 | 0.03588
0.67072 | 0.77641 | 0.03864
0.53067 | 0.77929 | 0.04292
0.41976 | 0.78225 | 0.04789
0.33183 | 0.78673 | 0.05273
0.26261 | 0.79232 | 0.06003
0.20791 | 0.79914 | 0.06904
0.16452 | 0.80536 | 0.07984
0.13007 | 0.81354 | 0.09135
0.10309 | 0.82553 | 0.10396
0.08153 | 0.83969 | 0.12297
0.06443 | 0.85541 | 0.14573
0.05102 | 0.86823 | 0.17161
0.04042 | 0.88356 | 0.19591
0.03192 | 0.90763 | 0.21933
0.02528 | 0.93676 | 0.24906
0.01999 | 0.97089 | 0.28317