## Sheet1
20004.453 | 0.36575 | -0.02406
15829.126 | 0.37115 | -0.0098
12516.703 | 0.37812 | 0.00152
9909.4424 | 0.38387 | 0.01105
7835.48 | 0.3892 | 0.01891
6217.2461 | 0.39655 | 0.02401
4905.291 | 0.40321 | 0.0308
3881.2737 | 0.40971 | 0.03538
3070.9827 | 0.41695 | 0.03775
2430.7778 | 0.42471 | 0.04089
1923.1537 | 0.43092 | 0.04349
1522.4358 | 0.43812 | 0.04822
1203.8446 | 0.44479 | 0.05026
952.86591 | 0.45347 | 0.05281
754.27557 | 0.461 | 0.05385
596.71857 | 0.46894 | 0.058
471.96338 | 0.47799 | 0.06036
373.20856 | 0.48676 | 0.06283
295.47278 | 0.49692 | 0.06751
233.87738 | 0.50539 | 0.07179
185.05922 | 0.51578 | 0.07422
146.35823 | 0.52753 | 0.08066
115.77804 | 0.53814 | 0.08545
91.6721 | 0.55143 | 0.09463
72.51701 | 0.56548 | 0.09874
57.36816 | 0.58395 | 0.10504
45.3629 | 0.60478 | 0.1112
35.93134 | 0.62528 | 0.11296
28.40909 | 0.64919 | 0.11103
22.48202 | 0.67047 | 0.10769
17.79613 | 0.6896 | 0.09912
14.06813 | 0.70557 | 0.09005
11.1448 | 0.71956 | 0.08075
8.81772 | 0.73127 | 0.07056
6.97545 | 0.73867 | 0.06134
5.5173 | 0.74595 | 0.05402
4.36941 | 0.75074 | 0.04721
3.45686 | 0.75643 | 0.04157
2.73547 | 0.75876 | 0.03745
2.16054 | 0.76124 | 0.03586
1.70952 | 0.76459 | 0.03432
1.35352 | 0.76704 | 0.03444
1.07079 | 0.76997 | 0.03457
0.84734 | 0.77273 | 0.03543
0.67072 | 0.77564 | 0.03791
0.53067 | 0.77906 | 0.04191
0.41976 | 0.78293 | 0.04688
0.33183 | 0.78717 | 0.05234
0.26261 | 0.79318 | 0.05922
0.20791 | 0.80062 | 0.06945
0.16452 | 0.80711 | 0.08198
0.13007 | 0.81357 | 0.09471
0.10309 | 0.82198 | 0.10792
0.08153 | 0.83388 | 0.12329
0.06443 | 0.84953 | 0.14275
0.05102 | 0.86628 | 0.16562
0.04042 | 0.8854 | 0.18828
0.03192 | 0.91231 | 0.21283
0.02528 | 0.948 | 0.24518
0.01999 | 0.98549 | 0.28814