## Sheet1
20004.453 | 0.3628 | -0.02415
15829.126 | 0.371 | -0.01009
12516.703 | 0.37678 | 0.00163
9909.4424 | 0.38418 | 0.01108
7835.48 | 0.38918 | 0.01814
6217.2461 | 0.39644 | 0.02395
4905.291 | 0.4022 | 0.02897
3881.2737 | 0.40837 | 0.03513
3070.9827 | 0.41571 | 0.03803
2430.7778 | 0.42285 | 0.04032
1923.1537 | 0.43079 | 0.0457
1522.4358 | 0.43745 | 0.04859
1203.8446 | 0.44632 | 0.04969
952.86591 | 0.45361 | 0.05221
754.27557 | 0.46248 | 0.05501
596.71857 | 0.46998 | 0.05745
471.96338 | 0.47759 | 0.06104
373.20856 | 0.48711 | 0.06402
295.47278 | 0.49577 | 0.06681
233.87738 | 0.5057 | 0.07028
185.05922 | 0.51571 | 0.0739
146.35823 | 0.52511 | 0.08211
115.77804 | 0.53815 | 0.08558
91.6721 | 0.55065 | 0.09214
72.51701 | 0.56595 | 0.09936
57.36816 | 0.58421 | 0.10604
45.3629 | 0.60398 | 0.1104
35.93134 | 0.62707 | 0.11233
28.40909 | 0.64887 | 0.11313
22.48202 | 0.67002 | 0.1068
17.79613 | 0.69089 | 0.10004
14.06813 | 0.70768 | 0.09207
11.1448 | 0.71944 | 0.0794
8.81772 | 0.73098 | 0.06945
6.97545 | 0.73918 | 0.05921
5.5173 | 0.74462 | 0.05471
4.36941 | 0.74984 | 0.04696
3.45686 | 0.75366 | 0.04231
2.73547 | 0.75685 | 0.0381
2.16054 | 0.76025 | 0.03548
1.70952 | 0.76342 | 0.03438
1.35352 | 0.7662 | 0.03369
1.07079 | 0.76877 | 0.03454
0.84734 | 0.77226 | 0.03606
0.67072 | 0.77477 | 0.03836
0.53067 | 0.77846 | 0.04256
0.41976 | 0.78167 | 0.04725
0.33183 | 0.78547 | 0.05268
0.26261 | 0.79178 | 0.05976
0.20791 | 0.79803 | 0.0692
0.16452 | 0.80445 | 0.07972
0.13007 | 0.8123 | 0.09144
0.10309 | 0.82408 | 0.1049
0.08153 | 0.8389 | 0.12318
0.06443 | 0.85457 | 0.1463
0.05102 | 0.8674 | 0.17185
0.04042 | 0.88264 | 0.19523
0.03192 | 0.90767 | 0.219
0.02528 | 0.93651 | 0.24789
0.01999 | 0.96908 | 0.28242