## Sheet1
20004.453 | 0.36398 | -0.02429
15829.126 | 0.37022 | -0.01046
12516.703 | 0.37659 | 0.00113
9909.4424 | 0.38352 | 0.01082
7835.48 | 0.389 | 0.01887
6217.2461 | 0.3951 | 0.02432
4905.291 | 0.4016 | 0.02999
3881.2737 | 0.40732 | 0.03407
3070.9827 | 0.41646 | 0.03652
2430.7778 | 0.42386 | 0.0413
1923.1537 | 0.42876 | 0.04545
1522.4358 | 0.43705 | 0.04615
1203.8446 | 0.44484 | 0.05049
952.86591 | 0.45276 | 0.05235
754.27557 | 0.4618 | 0.0535
596.71857 | 0.46889 | 0.05789
471.96338 | 0.47773 | 0.06084
373.20856 | 0.48633 | 0.06462
295.47278 | 0.49501 | 0.06642
233.87738 | 0.50413 | 0.07028
185.05922 | 0.51507 | 0.07512
146.35823 | 0.52579 | 0.08036
115.77804 | 0.53707 | 0.08639
91.6721 | 0.55058 | 0.09259
72.51701 | 0.56604 | 0.09883
57.36816 | 0.58278 | 0.10625
45.3629 | 0.60271 | 0.11004
35.93134 | 0.62688 | 0.11297
28.40909 | 0.64727 | 0.11193
22.48202 | 0.67023 | 0.10675
17.79613 | 0.68953 | 0.09961
14.06813 | 0.70753 | 0.08958
11.1448 | 0.71922 | 0.07881
8.81772 | 0.731 | 0.06916
6.97545 | 0.73799 | 0.06025
5.5173 | 0.74484 | 0.05198
4.36941 | 0.74924 | 0.0469
3.45686 | 0.75349 | 0.04125
2.73547 | 0.75727 | 0.03742
2.16054 | 0.76081 | 0.03579
1.70952 | 0.763 | 0.03438
1.35352 | 0.76551 | 0.03401
1.07079 | 0.76888 | 0.0346
0.84734 | 0.77088 | 0.03572
0.67072 | 0.77374 | 0.03897
0.53067 | 0.7772 | 0.04182
0.41976 | 0.78192 | 0.04658
0.33183 | 0.7863 | 0.05333
0.26261 | 0.79088 | 0.06022
0.20791 | 0.79691 | 0.06833
0.16452 | 0.80574 | 0.0786
0.13007 | 0.81546 | 0.09301
0.10309 | 0.82428 | 0.10994
0.08153 | 0.83314 | 0.12757
0.06443 | 0.84507 | 0.14622
0.05102 | 0.8633 | 0.1648
0.04042 | 0.88585 | 0.19009
0.03192 | 0.90717 | 0.21732
0.02528 | 0.93551 | 0.24398
0.01999 | 0.97547 | 0.2745